## Summary
0
Time | 2023-10-20 14:52
ID | X017_Payload1_C
Pixel | 0
Pixel Area | 0.058
Irradiance | 100
Panel Temperature | 0
Voc | 0.003213675
Isc | 0
Vmp | 0.4804444
Imp | 0.5041059
Pmp | 0.2421949
FF | 2421948.9
Eff | 0.04175774
Dir | Reverse

## Data
| Voltage | Current | Current Density | Power
0 | 0.003213675 | 0.5277359 | 9.098894 | 0.001695972
1 | 0.003213675 | 0.5277359 | 9.098894 | 0.001695972
2 | 0.003213675 | 0.5277359 | 9.098894 | 0.001695972
3 | 0.003213675 | 0.5277359 | 9.098894 | 0.001695972
4 | 0.004820513 | 0.5277359 | 9.098894 | 0.002543958
5 | 0.00642735 | 0.5277359 | 9.098894 | 0.003391943
6 | 0.008034188 | 0.5277359 | 9.098894 | 0.004239929
7 | 0.009641026 | 0.5277359 | 9.098894 | 0.005087915
8 | 0.0128547 | 0.5277359 | 9.098894 | 0.006783887
9 | 0.01446154 | 0.5277359 | 9.098894 | 0.007631873
10 | 0.01767521 | 0.5277359 | 9.098894 | 0.009327844
11 | 0.02088889 | 0.5277359 | 9.098894 | 0.01102382
12 | 0.02410256 | 0.5198592 | 8.96309 | 0.01252994
13 | 0.02731624 | 0.5277359 | 9.098894 | 0.01441576
14 | 0.02892308 | 0.5277359 | 9.098894 | 0.01526375
15 | 0.03213675 | 0.5277359 | 9.098894 | 0.01695972
16 | 0.03695726 | 0.5277359 | 9.098894 | 0.01950367
17 | 0.04177778 | 0.5277359 | 9.098894 | 0.02204763
18 | 0.04659829 | 0.5277359 | 9.098894 | 0.02459159
19 | 0.0514188 | 0.5277359 | 9.098894 | 0.02713555
20 | 0.05463248 | 0.5277359 | 9.098894 | 0.02883152
21 | 0.05945299 | 0.5277359 | 9.098894 | 0.03137548
22 | 0.06105983 | 0.5277359 | 9.098894 | 0.03222346
23 | 0.0642735 | 0.5277359 | 9.098894 | 0.03391943
24 | 0.06909402 | 0.5277359 | 9.098894 | 0.03646339
25 | 0.07230769 | 0.5277359 | 9.098894 | 0.03815936
26 | 0.07712821 | 0.5277359 | 9.098894 | 0.04070332
27 | 0.07873504 | 0.5277359 | 9.098894 | 0.04155131
28 | 0.08355556 | 0.5277359 | 9.098894 | 0.04409526
29 | 0.08516239 | 0.5277359 | 9.098894 | 0.04494325
30 | 0.08998291 | 0.5277359 | 9.098894 | 0.04748721
31 | 0.09158974 | 0.5277359 | 9.098894 | 0.04833519
32 | 0.09962393 | 0.5277359 | 9.098894 | 0.05257512
33 | 0.1076581 | 0.5277359 | 9.098894 | 0.05681505
34 | 0.1140855 | 0.5198592 | 8.96309 | 0.05930838
35 | 0.118906 | 0.5198592 | 8.96309 | 0.06181437
36 | 0.1253333 | 0.5277359 | 9.098894 | 0.0661429
37 | 0.128547 | 0.5198592 | 8.96309 | 0.06682635
38 | 0.1333675 | 0.5277359 | 9.098894 | 0.07038283
39 | 0.138188 | 0.5198592 | 8.96309 | 0.07183832
40 | 0.1430085 | 0.5198592 | 8.96309 | 0.07434431
41 | 0.1462222 | 0.5277359 | 9.098894 | 0.07716671
42 | 0.1510427 | 0.5198592 | 8.96309 | 0.07852096
43 | 0.1542564 | 0.5198592 | 8.96309 | 0.08019162
44 | 0.1590769 | 0.5198592 | 8.96309 | 0.08269761
45 | 0.1622906 | 0.5277359 | 9.098894 | 0.08564657
46 | 0.1655043 | 0.5198592 | 8.96309 | 0.08603892
47 | 0.1687179 | 0.5277359 | 9.098894 | 0.08903852
48 | 0.1735385 | 0.5198592 | 8.96309 | 0.09021557
49 | 0.178359 | 0.5198592 | 8.96309 | 0.09272156
50 | 0.1831795 | 0.5198592 | 8.96309 | 0.09522755
51 | 0.188 | 0.5198592 | 8.96309 | 0.09773353
52 | 0.1912137 | 0.5198592 | 8.96309 | 0.09940419
53 | 0.1960342 | 0.5277359 | 9.098894 | 0.1034543
54 | 0.1992479 | 0.5198592 | 8.96309 | 0.1035808
55 | 0.2024615 | 0.5198592 | 8.96309 | 0.1052515
56 | 0.2056752 | 0.5198592 | 8.96309 | 0.1069222
57 | 0.2121026 | 0.5198592 | 8.96309 | 0.1102635
58 | 0.2137094 | 0.5198592 | 8.96309 | 0.1110988
59 | 0.2169231 | 0.5198592 | 8.96309 | 0.1127695
60 | 0.2217436 | 0.5198592 | 8.96309 | 0.1152755
61 | 0.2249573 | 0.5198592 | 8.96309 | 0.1169461
62 | 0.2265641 | 0.5198592 | 8.96309 | 0.1177814
63 | 0.2297778 | 0.5198592 | 8.96309 | 0.1194521
64 | 0.2362051 | 0.5198592 | 8.96309 | 0.1227934
65 | 0.2394188 | 0.5198592 | 8.96309 | 0.1244641
66 | 0.2458462 | 0.5198592 | 8.96309 | 0.1278054
67 | 0.2490598 | 0.5198592 | 8.96309 | 0.129476
68 | 0.2538803 | 0.5198592 | 8.96309 | 0.131982
69 | 0.257094 | 0.5198592 | 8.96309 | 0.1336527
70 | 0.2603077 | 0.5198592 | 8.96309 | 0.1353234
71 | 0.2635214 | 0.5198592 | 8.96309 | 0.136994
72 | 0.2683419 | 0.5198592 | 8.96309 | 0.1395
73 | 0.2715556 | 0.5198592 | 8.96309 | 0.1411707
74 | 0.2763761 | 0.5198592 | 8.96309 | 0.1436766
75 | 0.2779829 | 0.5198592 | 8.96309 | 0.144512
76 | 0.2828034 | 0.5198592 | 8.96309 | 0.147018
77 | 0.2860171 | 0.5198592 | 8.96309 | 0.1486886
78 | 0.2892308 | 0.5198592 | 8.96309 | 0.1503593
79 | 0.2924444 | 0.5198592 | 8.96309 | 0.1520299
80 | 0.297265 | 0.5198592 | 8.96309 | 0.1545359
81 | 0.3020855 | 0.5198592 | 8.96309 | 0.1570419
82 | 0.3052991 | 0.5198592 | 8.96309 | 0.1587126
83 | 0.3101197 | 0.5198592 | 8.96309 | 0.1612186
84 | 0.3133333 | 0.5198592 | 8.96309 | 0.1628892
85 | 0.3181538 | 0.5198592 | 8.96309 | 0.1653952
86 | 0.3213675 | 0.5198592 | 8.96309 | 0.1670659
87 | 0.3245812 | 0.5198592 | 8.96309 | 0.1687365
88 | 0.3277949 | 0.5198592 | 8.96309 | 0.1704072
89 | 0.3326154 | 0.5119826 | 8.827286 | 0.1702933
90 | 0.3358291 | 0.5198592 | 8.96309 | 0.1745838
91 | 0.3390427 | 0.5198592 | 8.96309 | 0.1762545
92 | 0.3422564 | 0.5198592 | 8.96309 | 0.1779252
93 | 0.3454701 | 0.5198592 | 8.96309 | 0.1795958
94 | 0.3486838 | 0.5119826 | 8.827286 | 0.17852
95 | 0.3518974 | 0.5198592 | 8.96309 | 0.1829371
96 | 0.3583248 | 0.5119826 | 8.827286 | 0.183456
97 | 0.3647521 | 0.5119826 | 8.827286 | 0.1867467
98 | 0.3711795 | 0.5119826 | 8.827286 | 0.1900374
99 | 0.376 | 0.5119826 | 8.827286 | 0.1925054
100 | 0.3808205 | 0.5119826 | 8.827286 | 0.1949735
101 | 0.385641 | 0.5119826 | 8.827286 | 0.1974415
102 | 0.3904615 | 0.5119826 | 8.827286 | 0.1999095
103 | 0.3936752 | 0.5119826 | 8.827286 | 0.2015548
104 | 0.3984957 | 0.5119826 | 8.827286 | 0.2040229
105 | 0.4033162 | 0.5119826 | 8.827286 | 0.2064909
106 | 0.4065299 | 0.5119826 | 8.827286 | 0.2081362
107 | 0.4097436 | 0.5119826 | 8.827286 | 0.2097816
108 | 0.4145641 | 0.5119826 | 8.827286 | 0.2122496
109 | 0.4177778 | 0.5119826 | 8.827286 | 0.2138949
110 | 0.4193846 | 0.5119826 | 8.827286 | 0.2147176
111 | 0.4209915 | 0.5119826 | 8.827286 | 0.2155403
112 | 0.4274188 | 0.5119826 | 8.827286 | 0.218831
113 | 0.4322393 | 0.5119826 | 8.827286 | 0.221299
114 | 0.4370598 | 0.5119826 | 8.827286 | 0.223767
115 | 0.4402735 | 0.5041059 | 8.691481 | 0.2219445
116 | 0.445094 | 0.5119826 | 8.827286 | 0.2278804
117 | 0.4483077 | 0.5119826 | 8.827286 | 0.2295257
118 | 0.4515214 | 0.5119826 | 8.827286 | 0.2311711
119 | 0.454735 | 0.5041059 | 8.691481 | 0.2292346
120 | 0.4595556 | 0.5041059 | 8.691481 | 0.2316647
121 | 0.4627692 | 0.5119826 | 8.827286 | 0.2369298
122 | 0.4659829 | 0.5041059 | 8.691481 | 0.2349047
123 | 0.4691966 | 0.5041059 | 8.691481 | 0.2365248
124 | 0.4724103 | 0.5119826 | 8.827286 | 0.2418658
125 | 0.4740171 | 0.5041059 | 8.691481 | 0.2389548
126 | 0.4788376 | 0.5041059 | 8.691481 | 0.2413849
127 | 0.4804444 | 0.5041059 | 8.691481 | 0.2421949
128 | 0.5382906 | 0.4174627 | 7.197633 | 0.2247163
129 | 0.5913162 | 0.3386962 | 5.839589 | 0.2002765
130 | 0.633094 | 0.2835596 | 4.888958 | 0.1795199
131 | 0.6716581 | 0.228423 | 3.938327 | 0.1534222
132 | 0.7037949 | 0.1890397 | 3.259305 | 0.1330452
133 | 0.7327179 | 0.1575331 | 2.716088 | 0.1154273
134 | 0.7584274 | 0.1260265 | 2.17287 | 0.09558193
135 | 0.7793162 | 0.1023965 | 1.765457 | 0.07979927
136 | 0.8002051 | 0.0866432 | 1.493848 | 0.06933234
137 | 0.8178803 | 0.07088989 | 1.22224 | 0.05797945
138 | 0.8323419 | 0.05513658 | 0.9506308 | 0.04589249
139 | 0.8451966 | 0.04725993 | 0.8148264 | 0.03994393
140 | 0.8580513 | 0.03938327 | 0.679022 | 0.03379287
141 | 0.8676923 | 0.03150662 | 0.5432176 | 0.02733805
142 | 0.8773333 | 0.02362996 | 0.4074132 | 0.02073136
143 | 0.8853675 | 0.02362996 | 0.4074132 | 0.0209212
144 | 0.8934017 | 0.01575331 | 0.2716088 | 0.01407403
145 | 0.8998291 | 0.01575331 | 0.2716088 | 0.01417529
146 | 0.9046496 | 0.01575331 | 0.2716088 | 0.01425123
147 | 0.9110769 | 0.01575331 | 0.2716088 | 0.01435248
148 | 0.9142906 | 0.007876655 | 0.1358044 | 0.007201552
149 | 0.9191111 | 0.007876655 | 0.1358044 | 0.007239521
150 | 0.9239316 | 0.007876655 | 0.1358044 | 0.007277491
151 | 0.9271453 | 0.007876655 | 0.1358044 | 0.007302804
152 | 0.930359 | 0.007876655 | 0.1358044 | 0.007328117
153 | 0.9319658 | 0.007876655 | 0.1358044 | 0.007340773
154 | 0.9351795 | 0 | 0 | 0
155 | 0.9367863 | 0 | 0 | 0
156 | 0.94 | 0 | 0 | 0
157 | 0.9416068 | 0 | 0 | 0
158 | 0.9432137 | 0 | 0 | 0
159 | 0.9448205 | 0 | 0 | 0
160 | 0.9448205 | 0 | 0 | 0
161 | 0.9480342 | 0 | 0 | 0
162 | 0.9480342 | 0 | 0 | 0
163 | 0.9480342 | 0 | 0 | 0
164 | 0.9512479 | 0 | 0 | 0
165 | 0.9512479 | 0 | 0 | 0
166 | 0.9528547 | 0 | 0 | 0
167 | 0.9528547 | 0 | 0 | 0
168 | 0.9528547 | 0 | 0 | 0
169 | 0.9544615 | 0 | 0 | 0
170 | 0.9544615 | 0 | 0 | 0
171 | 0.9560684 | 0 | 0 | 0
172 | 0.9560684 | 0 | 0 | 0
173 | 0.9560684 | 0 | 0 | 0
174 | 0.9576752 | 0 | 0 | 0
175 | 0.9576752 | 0 | 0 | 0
176 | 0.9576752 | 0 | 0 | 0
177 | 0.9592821 | 0 | 0 | 0
178 | 0.9592821 | 0 | 0 | 0
179 | 0.9592821 | 0 | 0 | 0
180 | 0.9592821 | 0 | 0 | 0
181 | 0.9592821 | 0 | 0 | 0
182 | 0.9608889 | 0 | 0 | 0
183 | 0.9608889 | 0 | 0 | 0
184 | 0.9608889 | 0 | 0 | 0
185 | 0.9608889 | 0 | 0 | 0
186 | 0.9608889 | 0 | 0 | 0
187 | 0.9624957 | 0 | 0 | 0
188 | 0.9608889 | 0 | 0 | 0
189 | 0.9624957 | 0 | 0 | 0
190 | 0.9624957 | 0 | 0 | 0
191 | 0.9624957 | 0 | 0 | 0
192 | 0.9624957 | 0 | 0 | 0
193 | 0.9624957 | 0 | 0 | 0
194 | 0.9624957 | 0 | 0 | 0
195 | 0.9624957 | 0 | 0 | 0
196 | 0.9624957 | 0 | 0 | 0
197 | 0.9641026 | 0 | 0 | 0
198 | 0.9641026 | 0 | 0 | 0
199 | 0.9641026 | 0 | 0 | 0
200 | 0.9641026 | 0 | 0 | 0
201 | 0.9641026 | 0 | 0 | 0
202 | 0.9641026 | 0 | 0 | 0
203 | 0.9641026 | 0 | 0 | 0
204 | 0.9641026 | 0 | 0 | 0
205 | 0.9657094 | 0 | 0 | 0
206 | 0.9657094 | 0 | 0 | 0
207 | 0.9657094 | 0 | 0 | 0
208 | 0.9657094 | 0 | 0 | 0
209 | 0.9657094 | 0 | 0 | 0
210 | 0.9657094 | 0 | 0 | 0
211 | 0.9657094 | 0 | 0 | 0
212 | 0.9657094 | 0 | 0 | 0
213 | 0.9657094 | 0 | 0 | 0
214 | 0.9657094 | 0 | 0 | 0
215 | 0.9657094 | 0 | 0 | 0
216 | 0.9657094 | 0 | 0 | 0
217 | 0.9657094 | 0 | 0 | 0
218 | 0.9673162 | 0 | 0 | 0
219 | 0.9657094 | 0 | 0 | 0
220 | 0.9673162 | 0 | 0 | 0
221 | 0.9657094 | 0 | 0 | 0
222 | 0.9673162 | 0 | 0 | 0
223 | 0.9673162 | 0 | 0 | 0
224 | 0.9673162 | 0 | 0 | 0
225 | 0.9673162 | 0 | 0 | 0
226 | 0.9673162 | 0 | 0 | 0
227 | 0.9673162 | 0 | 0 | 0
228 | 0.9673162 | 0 | 0 | 0
229 | 0.9673162 | 0 | 0 | 0
230 | 0.9673162 | 0 | 0 | 0
231 | 0.9673162 | 0 | 0 | 0
232 | 0.9673162 | 0 | 0 | 0
233 | 0.9673162 | 0 | 0 | 0
234 | 0.9673162 | 0 | 0 | 0
235 | 0.9673162 | 0 | 0 | 0
236 | 0.9673162 | 0 | 0 | 0
237 | 0.9673162 | 0 | 0 | 0
238 | 0.9673162 | 0 | 0 | 0
239 | 0.9673162 | 0 | 0 | 0
240 | 0.9689231 | 0 | 0 | 0
241 | 0.9673162 | 0 | 0 | 0
242 | 0.9689231 | 0 | 0 | 0
243 | 0.9689231 | 0 | 0 | 0
244 | 0.9689231 | 0 | 0 | 0
245 | 0.9673162 | 0 | 0 | 0
246 | 0.9689231 | 0 | 0 | 0
247 | 0.9673162 | 0 | 0 | 0
248 | 0.9689231 | 0 | 0 | 0
249 | 0.9689231 | 0 | 0 | 0
250 | 0.9689231 | 0 | 0 | 0
251 | 0.9689231 | 0 | 0 | 0
252 | 0.9689231 | 0 | 0 | 0
253 | 0.9689231 | 0 | 0 | 0
254 | 0.9689231 | 0 | 0 | 0
255 | 0.9689231 | 0 | 0 | 0