## Summary
0
Time | 2023-10-20 14:53
ID | X017_Payload1_C
Pixel | 1
Pixel Area | 0.058
Irradiance | 100
Panel Temperature | 0
Voc | 0.2137094
Isc | 0
Vmp | 0.2137094
Imp | 0
Pmp | 0
FF | 0
Eff | 0
Dir | Forward

## Data
| Voltage | Current | Current Density | Power
0 | 0.2137094 | 0 | 0 | 0
1 | 0.1847863 | 0 | 0 | 0
2 | 0.1622906 | 0 | 0 | 0
3 | 0.1397949 | 0 | 0 | 0
4 | 0.1205128 | 0 | 0 | 0
5 | 0.1060513 | 0 | 0 | 0
6 | 0.09158974 | 0 | 0 | 0
7 | 0.08034188 | 0 | 0 | 0
8 | 0.06909402 | 0 | 0 | 0
9 | 0.06105983 | 0 | 0 | 0
10 | 0.05302564 | 0 | 0 | 0
11 | 0.04499145 | 0 | 0 | 0
12 | 0.04017094 | 0 | 0 | 0
13 | 0.03535043 | 0 | 0 | 0
14 | 0.03052991 | 0 | 0 | 0
15 | 0.02731624 | 0 | 0 | 0
16 | 0.02249573 | 0 | 0 | 0
17 | 0.02088889 | 0 | 0 | 0
18 | 0.01767521 | 0 | 0 | 0
19 | 0.01606838 | 0 | 0 | 0
20 | 0.01446154 | 0 | 0 | 0
21 | 0.0128547 | 0 | 0 | 0
22 | 0.01124786 | 0 | 0 | 0
23 | 0.009641026 | 0 | 0 | 0
24 | 0.009641026 | 0 | 0 | 0
25 | 0.008034188 | 0 | 0 | 0
26 | 0.008034188 | 0 | 0 | 0
27 | 0.00642735 | 0 | 0 | 0
28 | 0.00642735 | 0 | 0 | 0
29 | 0.00642735 | 0 | 0 | 0
30 | 0.004820513 | 0 | 0 | 0
31 | 0.004820513 | 0 | 0 | 0
32 | 0.004820513 | 0 | 0 | 0
33 | 0.004820513 | 0 | 0 | 0
34 | 0.004820513 | 0 | 0 | 0
35 | 0.004820513 | 0 | 0 | 0
36 | 0.003213675 | 0 | 0 | 0
37 | 0.003213675 | 0 | 0 | 0
38 | 0.003213675 | 0 | 0 | 0
39 | 0.003213675 | 0 | 0 | 0
40 | 0.003213675 | 0 | 0 | 0
41 | 0.003213675 | 0 | 0 | 0
42 | 0.003213675 | 0 | 0 | 0
43 | 0.003213675 | 0 | 0 | 0
44 | 0.003213675 | 0 | 0 | 0
45 | 0.003213675 | 0 | 0 | 0
46 | 0.001606838 | 0 | 0 | 0
47 | 0.003213675 | 0 | 0 | 0
48 | 0.003213675 | 0 | 0 | 0
49 | 0.003213675 | 0 | 0 | 0
50 | 0.003213675 | 0 | 0 | 0
51 | 0.003213675 | 0 | 0 | 0
52 | 0.001606838 | 0 | 0 | 0
53 | 0.003213675 | 0 | 0 | 0
54 | 0.003213675 | 0 | 0 | 0
55 | 0.001606838 | 0 | 0 | 0
56 | 0.001606838 | 0 | 0 | 0
57 | 0.001606838 | 0 | 0 | 0
58 | 0.001606838 | 0 | 0 | 0
59 | 0.001606838 | 0 | 0 | 0
60 | 0.001606838 | 0 | 0 | 0
61 | 0.003213675 | 0 | 0 | 0
62 | 0.001606838 | 0 | 0 | 0
63 | 0.001606838 | 0 | 0 | 0
64 | 0.001606838 | 0 | 0 | 0
65 | 0.001606838 | 0 | 0 | 0
66 | 0.001606838 | 0 | 0 | 0
67 | 0.001606838 | 0 | 0 | 0
68 | 0.001606838 | 0 | 0 | 0
69 | 0.001606838 | 0 | 0 | 0
70 | 0.001606838 | 0 | 0 | 0
71 | 0.001606838 | 0 | 0 | 0
72 | 0.001606838 | 0 | 0 | 0
73 | 0.001606838 | 0 | 0 | 0
74 | 0.001606838 | 0 | 0 | 0
75 | 0.001606838 | 0 | 0 | 0
76 | 0.001606838 | 0 | 0 | 0
77 | 0.001606838 | 0 | 0 | 0
78 | 0.001606838 | 0 | 0 | 0
79 | 0.001606838 | 0 | 0 | 0
80 | 0.001606838 | 0 | 0 | 0
81 | 0.001606838 | 0 | 0 | 0
82 | 0.001606838 | 0 | 0 | 0
83 | 0.001606838 | 0 | 0 | 0
84 | 0.001606838 | 0 | 0 | 0
85 | 0.003213675 | 0 | 0 | 0
86 | 0.001606838 | 0 | 0 | 0
87 | 0.001606838 | 0 | 0 | 0
88 | 0.003213675 | 0 | 0 | 0
89 | 0.001606838 | 0 | 0 | 0
90 | 0.001606838 | 0 | 0 | 0
91 | 0.001606838 | 0 | 0 | 0
92 | 0.001606838 | 0 | 0 | 0
93 | 0.001606838 | 0 | 0 | 0
94 | 0.001606838 | 0 | 0 | 0
95 | 0.001606838 | 0 | 0 | 0
96 | 0.001606838 | 0 | 0 | 0
97 | 0.001606838 | 0 | 0 | 0
98 | 0.001606838 | 0 | 0 | 0
99 | 0.001606838 | 0 | 0 | 0
100 | 0.001606838 | 0 | 0 | 0
101 | 0.001606838 | 0 | 0 | 0
102 | 0.001606838 | 0 | 0 | 0
103 | 0.001606838 | 0 | 0 | 0
104 | 0.001606838 | 0 | 0 | 0
105 | 0.001606838 | 0 | 0 | 0
106 | 0.001606838 | 0 | 0 | 0
107 | 0.001606838 | 0 | 0 | 0
108 | 0.001606838 | 0 | 0 | 0
109 | 0.001606838 | 0 | 0 | 0
110 | 0.001606838 | 0 | 0 | 0
111 | 0.001606838 | 0 | 0 | 0
112 | 0.001606838 | 0 | 0 | 0
113 | 0.001606838 | 0 | 0 | 0
114 | 0.001606838 | 0 | 0 | 0
115 | 0.001606838 | 0 | 0 | 0
116 | 0.001606838 | 0 | 0 | 0
117 | 0.001606838 | 0 | 0 | 0
118 | 0.001606838 | 0 | 0 | 0
119 | 0.001606838 | 0 | 0 | 0
120 | 0.001606838 | 0 | 0 | 0
121 | 0.001606838 | 0 | 0 | 0
122 | 0.001606838 | 0 | 0 | 0
123 | 0.001606838 | 0 | 0 | 0
124 | 0.001606838 | 0 | 0 | 0
125 | 0.001606838 | 0 | 0 | 0
126 | 0.001606838 | 0 | 0 | 0
127 | 0.001606838 | 0 | 0 | 0
128 | 0.001606838 | 0 | 0 | 0
129 | 0.001606838 | 0 | 0 | 0
130 | 0.001606838 | 0 | 0 | 0
131 | 0.001606838 | 0 | 0 | 0
132 | 0.001606838 | 0 | 0 | 0
133 | 0.001606838 | 0 | 0 | 0
134 | 0.001606838 | 0 | 0 | 0
135 | 0.001606838 | 0 | 0 | 0
136 | 0.001606838 | 0 | 0 | 0
137 | 0.001606838 | 0 | 0 | 0
138 | 0.001606838 | 0 | 0 | 0
139 | 0.001606838 | 0 | 0 | 0
140 | 0.001606838 | 0 | 0 | 0
141 | 0.001606838 | 0 | 0 | 0
142 | 0.001606838 | 0 | 0 | 0
143 | 0.001606838 | 0 | 0 | 0
144 | 0.001606838 | 0 | 0 | 0
145 | 0.001606838 | 0 | 0 | 0
146 | 0.001606838 | 0 | 0 | 0
147 | 0.001606838 | 0 | 0 | 0
148 | 0.001606838 | 0 | 0 | 0
149 | 0.001606838 | 0 | 0 | 0
150 | 0.001606838 | 0 | 0 | 0
151 | 0.001606838 | 0 | 0 | 0
152 | 0.001606838 | 0 | 0 | 0
153 | 0.001606838 | 0 | 0 | 0
154 | 0.001606838 | 0 | 0 | 0
155 | 0.001606838 | 0 | 0 | 0
156 | 0.001606838 | 0 | 0 | 0
157 | 0.001606838 | 0 | 0 | 0
158 | 0.001606838 | 0 | 0 | 0
159 | 0.001606838 | 0 | 0 | 0
160 | 0.001606838 | 0 | 0 | 0
161 | 0.001606838 | 0 | 0 | 0
162 | 0.001606838 | 0 | 0 | 0
163 | 0.001606838 | 0 | 0 | 0
164 | 0.001606838 | 0 | 0 | 0
165 | 0.001606838 | 0 | 0 | 0
166 | 0.001606838 | 0 | 0 | 0
167 | 0.003213675 | 0 | 0 | 0
168 | 0.001606838 | 0 | 0 | 0
169 | 0.001606838 | 0 | 0 | 0
170 | 0.001606838 | 0 | 0 | 0
171 | 0.001606838 | 0 | 0 | 0
172 | 0.003213675 | 0 | 0 | 0
173 | 0.001606838 | 0 | 0 | 0
174 | 0.001606838 | 0 | 0 | 0
175 | 0.001606838 | 0 | 0 | 0
176 | 0.001606838 | 0 | 0 | 0
177 | 0.003213675 | 0 | 0 | 0
178 | 0.001606838 | 0 | 0 | 0
179 | 0.001606838 | 0 | 0 | 0
180 | 0.001606838 | 0 | 0 | 0
181 | 0.001606838 | 0 | 0 | 0
182 | 0.001606838 | 0 | 0 | 0
183 | 0.001606838 | 0 | 0 | 0
184 | 0.003213675 | 0 | 0 | 0
185 | 0.003213675 | 0 | 0 | 0
186 | 0.001606838 | 0 | 0 | 0
187 | 0.001606838 | 0 | 0 | 0
188 | 0.001606838 | 0 | 0 | 0
189 | 0.001606838 | 0 | 0 | 0
190 | 0.001606838 | 0 | 0 | 0
191 | 0.001606838 | 0 | 0 | 0
192 | 0.001606838 | 0 | 0 | 0
193 | 0.001606838 | 0 | 0 | 0
194 | 0.003213675 | 0 | 0 | 0
195 | 0.001606838 | 0 | 0 | 0
196 | 0.001606838 | 0 | 0 | 0
197 | 0.001606838 | 0 | 0 | 0
198 | 0.001606838 | 0 | 0 | 0
199 | 0.001606838 | 0 | 0 | 0
200 | 0.001606838 | 0 | 0 | 0
201 | 0.001606838 | 0 | 0 | 0
202 | 0.001606838 | 0 | 0 | 0
203 | 0.001606838 | 0 | 0 | 0
204 | 0.003213675 | 0 | 0 | 0
205 | 0.001606838 | 0 | 0 | 0
206 | 0.001606838 | 0 | 0 | 0
207 | 0.001606838 | 0 | 0 | 0
208 | 0.001606838 | 0 | 0 | 0
209 | 0.003213675 | 0 | 0 | 0
210 | 0.001606838 | 0 | 0 | 0
211 | 0.003213675 | 0 | 0 | 0
212 | 0.001606838 | 0 | 0 | 0
213 | 0.001606838 | 0 | 0 | 0
214 | 0.001606838 | 0 | 0 | 0
215 | 0.003213675 | 0 | 0 | 0
216 | 0.001606838 | 0 | 0 | 0
217 | 0.003213675 | 0 | 0 | 0
218 | 0.003213675 | 0 | 0 | 0
219 | 0.001606838 | 0 | 0 | 0
220 | 0.003213675 | 0 | 0 | 0
221 | 0.001606838 | 0 | 0 | 0
222 | 0.001606838 | 0 | 0 | 0
223 | 0.001606838 | 0 | 0 | 0
224 | 0.003213675 | 0 | 0 | 0
225 | 0.003213675 | 0 | 0 | 0
226 | 0.001606838 | 0 | 0 | 0
227 | 0.003213675 | 0 | 0 | 0
228 | 0.001606838 | 0 | 0 | 0
229 | 0.003213675 | 0 | 0 | 0
230 | 0.001606838 | 0 | 0 | 0
231 | 0.001606838 | 0 | 0 | 0
232 | 0.001606838 | 0 | 0 | 0
233 | 0.001606838 | 0 | 0 | 0
234 | 0.003213675 | 0 | 0 | 0
235 | 0.003213675 | 0 | 0 | 0
236 | 0.001606838 | 0 | 0 | 0
237 | 0.003213675 | 0 | 0 | 0
238 | 0.003213675 | 0 | 0 | 0
239 | 0.001606838 | 0 | 0 | 0
240 | 0.003213675 | 0 | 0 | 0
241 | 0.003213675 | 0 | 0 | 0
242 | 0.003213675 | 0 | 0 | 0
243 | 0.003213675 | 0 | 0 | 0
244 | 0.003213675 | 0 | 0 | 0
245 | 0.003213675 | 0 | 0 | 0
246 | 0.003213675 | 0 | 0 | 0
247 | 0.003213675 | 0 | 0 | 0
248 | 0.001606838 | 0 | 0 | 0
249 | 0.003213675 | 0 | 0 | 0
250 | 0.003213675 | 0 | 0 | 0
251 | 0.003213675 | 0 | 0 | 0
252 | 0.003213675 | 0 | 0 | 0
253 | 0.001606838 | 0 | 0 | 0
254 | 0.003213675 | 0 | 0 | 0
255 | 0.003213675 | 0 | 0 | 0