## Summary
0
Time | 2023-10-20 14:53
ID | X017_Payload1_C
Pixel | 3
Pixel Area | 0.058
Irradiance | 100
Panel Temperature | 0
Voc | 0.811453
Isc | 1.559578
Vmp | 0.7712821
Imp | 1.394168
Pmp | 1.075297
FF | 0.8496849
Eff | 0.185396
Dir | Forward

## Data
| Voltage | Current | Current Density | Power
0 | 0.811453 | 0 | 0 | 0
1 | 0.8403761 | 0 | 0 | 0
2 | 0.8628718 | 0 | 0 | 0
3 | 0.8853675 | 0 | 0 | 0
4 | 0.9030427 | 0 | 0 | 0
5 | 0.9191111 | 0 | 0 | 0
6 | 0.9335726 | 0 | 0 | 0
7 | 0.9464274 | 0 | 0 | 0
8 | 0.9576752 | 0 | 0 | 0
9 | 0.9689231 | 0 | 0 | 0
10 | 0.9769573 | 0 | 0 | 0
11 | 0.9849915 | 0 | 0 | 0
12 | 0.9914188 | 0 | 0 | 0
13 | 0.9978462 | 0 | 0 | 0
14 | 1.002667 | 0 | 0 | 0
15 | 1.009094 | 0 | 0 | 0
16 | 1.012308 | 0 | 0 | 0
17 | 1.017128 | 0 | 0 | 0
18 | 1.020342 | 0 | 0 | 0
19 | 1.023556 | 0 | 0 | 0
20 | 1.026769 | 0 | 0 | 0
21 | 1.028376 | 0 | 0 | 0
22 | 1.029983 | 0 | 0 | 0
23 | 1.033197 | 0 | 0 | 0
24 | 1.034803 | 0 | 0 | 0
25 | 1.03641 | 0 | 0 | 0
26 | 1.038017 | 0 | 0 | 0
27 | 1.039624 | 0 | 0 | 0
28 | 1.041231 | 0 | 0 | 0
29 | 1.042838 | 0 | 0 | 0
30 | 1.042838 | 0 | 0 | 0
31 | 1.044444 | 0 | 0 | 0
32 | 1.044444 | 0 | 0 | 0
33 | 1.046051 | 0 | 0 | 0
34 | 1.046051 | 0 | 0 | 0
35 | 1.047658 | 0 | 0 | 0
36 | 1.047658 | 0 | 0 | 0
37 | 1.049265 | 0 | 0 | 0
38 | 1.049265 | 0 | 0 | 0
39 | 1.050872 | 0 | 0 | 0
40 | 1.050872 | 0 | 0 | 0
41 | 1.050872 | 0 | 0 | 0
42 | 1.050872 | 0 | 0 | 0
43 | 1.052479 | 0 | 0 | 0
44 | 1.052479 | 0 | 0 | 0
45 | 1.052479 | 0 | 0 | 0
46 | 1.052479 | 0 | 0 | 0
47 | 1.052479 | 0 | 0 | 0
48 | 1.052479 | 0 | 0 | 0
49 | 1.054085 | 0 | 0 | 0
50 | 1.054085 | 0.007876655 | 0.1358044 | 0.008302668
51 | 1.054085 | 0 | 0 | 0
52 | 1.054085 | 0 | 0 | 0
53 | 1.054085 | 0 | 0 | 0
54 | 1.055692 | 0 | 0 | 0
55 | 1.055692 | 0 | 0 | 0
56 | 1.055692 | 0 | 0 | 0
57 | 1.055692 | 0 | 0 | 0
58 | 1.055692 | 0 | 0 | 0
59 | 1.055692 | 0 | 0 | 0
60 | 1.057299 | 0 | 0 | 0
61 | 1.057299 | 0 | 0 | 0
62 | 1.057299 | 0 | 0 | 0
63 | 1.057299 | 0 | 0 | 0
64 | 1.057299 | 0 | 0 | 0
65 | 1.057299 | 0 | 0 | 0
66 | 1.057299 | 0 | 0 | 0
67 | 1.057299 | 0 | 0 | 0
68 | 1.057299 | 0 | 0 | 0
69 | 1.057299 | 0 | 0 | 0
70 | 1.058906 | 0 | 0 | 0
71 | 1.057299 | 0 | 0 | 0
72 | 1.058906 | 0 | 0 | 0
73 | 1.058906 | 0 | 0 | 0
74 | 1.057299 | 0 | 0 | 0
75 | 1.058906 | 0 | 0 | 0
76 | 1.058906 | 0 | 0 | 0
77 | 1.058906 | 0 | 0 | 0
78 | 1.058906 | 0 | 0 | 0
79 | 1.058906 | 0 | 0 | 0
80 | 1.060513 | 0 | 0 | 0
81 | 1.058906 | 0 | 0 | 0
82 | 1.058906 | 0 | 0 | 0
83 | 1.060513 | 0 | 0 | 0
84 | 1.060513 | 0 | 0 | 0
85 | 1.058906 | 0 | 0 | 0
86 | 1.058906 | 0 | 0 | 0
87 | 1.058906 | 0 | 0 | 0
88 | 1.060513 | 0 | 0 | 0
89 | 1.058906 | 0 | 0 | 0
90 | 1.060513 | 0 | 0 | 0
91 | 1.060513 | 0 | 0 | 0
92 | 1.060513 | 0 | 0 | 0
93 | 1.060513 | 0 | 0 | 0
94 | 1.060513 | 0 | 0 | 0
95 | 1.060513 | 0 | 0 | 0
96 | 1.060513 | 0 | 0 | 0
97 | 1.060513 | 0 | 0 | 0
98 | 1.060513 | 0 | 0 | 0
99 | 1.060513 | 0 | 0 | 0
100 | 1.060513 | 0 | 0 | 0
101 | 1.060513 | 0 | 0 | 0
102 | 1.060513 | 0 | 0 | 0
103 | 1.060513 | 0 | 0 | 0
104 | 1.060513 | 0 | 0 | 0
105 | 1.06212 | 0 | 0 | 0
106 | 1.060513 | 0 | 0 | 0
107 | 1.06212 | 0 | 0 | 0
108 | 1.06212 | 0 | 0 | 0
109 | 1.06212 | 0 | 0 | 0
110 | 1.06212 | 0 | 0 | 0
111 | 1.06212 | 0 | 0 | 0
112 | 1.06212 | 0 | 0 | 0
113 | 1.060513 | 0 | 0 | 0
114 | 1.06212 | 0 | 0 | 0
115 | 1.06212 | 0 | 0 | 0
116 | 1.06212 | 0 | 0 | 0
117 | 1.06212 | 0 | 0 | 0
118 | 1.06212 | 0 | 0 | 0
119 | 1.06212 | 0 | 0 | 0
120 | 1.06212 | 0 | 0 | 0
121 | 1.06212 | 0 | 0 | 0
122 | 1.06212 | 0 | 0 | 0
123 | 1.06212 | 0 | 0 | 0
124 | 1.06212 | 0 | 0 | 0
125 | 1.06212 | 0 | 0 | 0
126 | 1.060513 | 0 | 0 | 0
127 | 1.06212 | 0 | 0 | 0
128 | 1.041231 | 0.1654098 | 2.851892 | 0.1722297
129 | 1.020342 | 0.3071895 | 5.296371 | 0.3134384
130 | 1.002667 | 0.4174627 | 7.197633 | 0.4185759
131 | 0.989812 | 0.5041059 | 8.691481 | 0.4989701
132 | 0.9769573 | 0.5828725 | 10.04953 | 0.5694415
133 | 0.9657094 | 0.638009 | 11.00016 | 0.6161313
134 | 0.9576752 | 0.685269 | 11.81498 | 0.6562651
135 | 0.949641 | 0.7325289 | 12.62981 | 0.6956395
136 | 0.9432137 | 0.7719122 | 13.30883 | 0.7280781
137 | 0.9351795 | 0.7955421 | 13.71624 | 0.7439747
138 | 0.930359 | 0.8191721 | 14.12366 | 0.7621241
139 | 0.9255385 | 0.8506787 | 14.66687 | 0.7873359
140 | 0.9223248 | 0.866432 | 14.93848 | 0.7991317
141 | 0.9175043 | 0.8821854 | 15.21009 | 0.8094088
142 | 0.9142906 | 0.8979387 | 15.4817 | 0.8209769
143 | 0.9110769 | 0.913692 | 15.75331 | 0.8324437
144 | 0.9078632 | 0.9294453 | 16.02492 | 0.8438092
145 | 0.9046496 | 0.9451986 | 16.29653 | 0.8550735
146 | 0.9014359 | 0.9530752 | 16.43233 | 0.8591362
147 | 0.8982222 | 0.9688286 | 16.70394 | 0.8702233
148 | 0.8966154 | 0.9767052 | 16.83975 | 0.8757289
149 | 0.8934017 | 0.9845819 | 16.97555 | 0.8796271
150 | 0.8917949 | 1.000335 | 17.24716 | 0.8920938
151 | 0.890188 | 1.008212 | 17.38296 | 0.8974981
152 | 0.8869744 | 1.016088 | 17.51877 | 0.9012444
153 | 0.8853675 | 1.023965 | 17.65457 | 0.9065855
154 | 0.8821538 | 1.031842 | 17.79038 | 0.9102432
155 | 0.8821538 | 1.031842 | 17.79038 | 0.9102432
156 | 0.8789402 | 1.039718 | 17.92618 | 0.9138503
157 | 0.8773333 | 1.055472 | 18.19779 | 0.9260006
158 | 0.8757265 | 1.055472 | 18.19779 | 0.9243046
159 | 0.8741197 | 1.063348 | 18.33359 | 0.9294938
160 | 0.870906 | 1.086978 | 18.74101 | 0.946656
161 | 0.8676923 | 1.094855 | 18.87681 | 0.9499973
162 | 0.8628718 | 1.110608 | 19.14842 | 0.9583126
163 | 0.861265 | 1.126362 | 19.42003 | 0.9700958
164 | 0.8580513 | 1.142115 | 19.69164 | 0.9799932
165 | 0.8548376 | 1.149992 | 19.82744 | 0.9830561
166 | 0.8516239 | 1.157868 | 19.96325 | 0.9860683
167 | 0.8500171 | 1.165745 | 20.09905 | 0.9909031
168 | 0.8468034 | 1.181498 | 20.37066 | 1.000497
169 | 0.8451966 | 1.189375 | 20.50646 | 1.005256
170 | 0.8419829 | 1.197252 | 20.64227 | 1.008065
171 | 0.8387692 | 1.205128 | 20.77807 | 1.010824
172 | 0.8371624 | 1.220882 | 21.04968 | 1.022076
173 | 0.8339487 | 1.220882 | 21.04968 | 1.018153
174 | 0.8323419 | 1.236635 | 21.32129 | 1.029303
175 | 0.8291282 | 1.244511 | 21.45709 | 1.03186
176 | 0.8243077 | 1.252388 | 21.5929 | 1.032353
177 | 0.821094 | 1.268141 | 21.86451 | 1.041263
178 | 0.8162735 | 1.276018 | 22.00031 | 1.04158
179 | 0.8130598 | 1.291771 | 22.27192 | 1.050287
180 | 0.8098462 | 1.299648 | 22.40773 | 1.052515
181 | 0.8066325 | 1.307525 | 22.54353 | 1.054692
182 | 0.8034188 | 1.315401 | 22.67933 | 1.056818
183 | 0.7985983 | 1.331155 | 22.95094 | 1.063058
184 | 0.7953846 | 1.346908 | 23.22255 | 1.07131
185 | 0.7905641 | 1.346908 | 23.22255 | 1.064817
186 | 0.7873504 | 1.362661 | 23.49416 | 1.072892
187 | 0.7825299 | 1.370538 | 23.62996 | 1.072487
188 | 0.7793162 | 1.378415 | 23.76577 | 1.074221
189 | 0.7761026 | 1.378415 | 23.76577 | 1.069791
190 | 0.7712821 | 1.394168 | 24.03738 | 1.075297
191 | 0.7664615 | 1.402045 | 24.17318 | 1.074613
192 | 0.7584274 | 1.409921 | 24.30899 | 1.069323
193 | 0.7503932 | 1.425675 | 24.5806 | 1.069816
194 | 0.742359 | 1.433551 | 24.7164 | 1.06421
195 | 0.7359316 | 1.441428 | 24.8522 | 1.060792
196 | 0.7295043 | 1.449305 | 24.98801 | 1.057274
197 | 0.7214701 | 1.457181 | 25.12381 | 1.051313
198 | 0.7134359 | 1.465058 | 25.25962 | 1.045225
199 | 0.7086154 | 1.472934 | 25.39542 | 1.043744
200 | 0.7005812 | 1.480811 | 25.53123 | 1.037428
201 | 0.6909402 | 1.480811 | 25.53123 | 1.023152
202 | 0.682906 | 1.488688 | 25.66703 | 1.016634
203 | 0.6764786 | 1.488688 | 25.66703 | 1.007065
204 | 0.6668376 | 1.496564 | 25.80284 | 0.9979654
205 | 0.6604103 | 1.504441 | 25.93864 | 0.9935483
206 | 0.6523761 | 1.504441 | 25.93864 | 0.9814614
207 | 0.6459487 | 1.512318 | 26.07444 | 0.9768797
208 | 0.633094 | 1.512318 | 26.07444 | 0.9574393
209 | 0.6202393 | 1.520194 | 26.21025 | 0.9428843
210 | 0.6105983 | 1.520194 | 26.21025 | 0.9282281
211 | 0.5993504 | 1.520194 | 26.21025 | 0.9111292
212 | 0.5881026 | 1.528071 | 26.34605 | 0.8986625
213 | 0.5784615 | 1.528071 | 26.34605 | 0.8839303
214 | 0.5704274 | 1.528071 | 26.34605 | 0.8716535
215 | 0.5607863 | 1.535948 | 26.48186 | 0.8613385
216 | 0.5479316 | 1.535948 | 26.48186 | 0.8415943
217 | 0.5382906 | 1.535948 | 26.48186 | 0.8267862
218 | 0.5270427 | 1.535948 | 26.48186 | 0.8095101
219 | 0.5174017 | 1.543824 | 26.61766 | 0.7987774
220 | 0.5077607 | 1.535948 | 26.48186 | 0.7798939
221 | 0.4981197 | 1.543824 | 26.61766 | 0.7690093
222 | 0.4900855 | 1.543824 | 26.61766 | 0.7566059
223 | 0.4804444 | 1.535948 | 26.48186 | 0.7379375
224 | 0.4595556 | 1.543824 | 26.61766 | 0.7094731
225 | 0.4402735 | 1.543824 | 26.61766 | 0.679705
226 | 0.4225983 | 1.543824 | 26.61766 | 0.6524175
227 | 0.4065299 | 1.543824 | 26.61766 | 0.6276108
228 | 0.3920684 | 1.551701 | 26.75347 | 0.6083729
229 | 0.3792137 | 1.551701 | 26.75347 | 0.5884262
230 | 0.366359 | 1.551701 | 26.75347 | 0.5684796
231 | 0.3535043 | 1.551701 | 26.75347 | 0.5485329
232 | 0.3390427 | 1.551701 | 26.75347 | 0.526093
233 | 0.326188 | 1.543824 | 26.61766 | 0.503577
234 | 0.3133333 | 1.551701 | 26.75347 | 0.4861997
235 | 0.3020855 | 1.551701 | 26.75347 | 0.4687463
236 | 0.2908376 | 1.559578 | 26.88927 | 0.4535838
237 | 0.2795897 | 1.551701 | 26.75347 | 0.4338397
238 | 0.2699487 | 1.551701 | 26.75347 | 0.4188797
239 | 0.2603077 | 1.551701 | 26.75347 | 0.4039197
240 | 0.2426325 | 1.551701 | 26.75347 | 0.3764931
241 | 0.2281709 | 1.551701 | 26.75347 | 0.3540531
242 | 0.2137094 | 1.551701 | 26.75347 | 0.3316131
243 | 0.2008547 | 1.551701 | 26.75347 | 0.3116664
244 | 0.1896068 | 1.551701 | 26.75347 | 0.2942131
245 | 0.1767521 | 1.551701 | 26.75347 | 0.2742665
246 | 0.1655043 | 1.559578 | 26.88927 | 0.2581168
247 | 0.1558632 | 1.551701 | 26.75347 | 0.2418532
248 | 0.1414017 | 1.551701 | 26.75347 | 0.2194132
249 | 0.1301538 | 1.559578 | 26.88927 | 0.202985
250 | 0.118906 | 1.559578 | 26.88927 | 0.1854431
251 | 0.1076581 | 1.559578 | 26.88927 | 0.1679012
252 | 0.09801709 | 1.559578 | 26.88927 | 0.1528653
253 | 0.08676923 | 1.559578 | 26.88927 | 0.1353234
254 | 0.07552137 | 1.559578 | 26.88927 | 0.1177814
255 | 0.06588034 | 1.559578 | 26.88927 | 0.1027455