## Summary
0
Time | 2023-10-20 14:52
ID | X017_Payload1_C
Pixel | 3
Pixel Area | 0.058
Irradiance | 100
Panel Temperature | 0
Voc | 0.003213675
Isc | 0
Vmp | 0.7359316
Imp | 1.331155
Pmp | 0.9796388
FF | 9796388.3
Eff | 0.1689032
Dir | Reverse

## Data
| Voltage | Current | Current Density | Power
0 | 0.003213675 | 1.299648 | 22.40773 | 0.004176647
1 | 0.003213675 | 1.331155 | 22.95094 | 0.004277899
2 | 0.00642735 | 1.362661 | 23.49416 | 0.008758302
3 | 0.009641026 | 1.386291 | 23.90157 | 0.01336527
4 | 0.0128547 | 1.409921 | 24.30899 | 0.01812412
5 | 0.01767521 | 1.433551 | 24.7164 | 0.02533832
6 | 0.02249573 | 1.449305 | 24.98801 | 0.03260316
7 | 0.02731624 | 1.457181 | 25.12381 | 0.03980471
8 | 0.03695726 | 1.472934 | 25.39542 | 0.05443563
9 | 0.04659829 | 1.480811 | 25.53123 | 0.06900327
10 | 0.05463248 | 1.488688 | 25.66703 | 0.0813307
11 | 0.06266667 | 1.496564 | 25.80284 | 0.0937847
12 | 0.06909402 | 1.504441 | 25.93864 | 0.1039479
13 | 0.07873504 | 1.504441 | 25.93864 | 0.1184522
14 | 0.08516239 | 1.520194 | 26.21025 | 0.1294634
15 | 0.09319658 | 1.520194 | 26.21025 | 0.1416769
16 | 0.1076581 | 1.520194 | 26.21025 | 0.1636613
17 | 0.1221197 | 1.528071 | 26.34605 | 0.1866075
18 | 0.1349744 | 1.528071 | 26.34605 | 0.2062504
19 | 0.1462222 | 1.528071 | 26.34605 | 0.2234379
20 | 0.1590769 | 1.528071 | 26.34605 | 0.2430808
21 | 0.1687179 | 1.535948 | 26.48186 | 0.2591419
22 | 0.178359 | 1.535948 | 26.48186 | 0.2739501
23 | 0.188 | 1.535948 | 26.48186 | 0.2887582
24 | 0.1992479 | 1.535948 | 26.48186 | 0.3060343
25 | 0.2104957 | 1.535948 | 26.48186 | 0.3233104
26 | 0.2201368 | 1.535948 | 26.48186 | 0.3381185
27 | 0.2297778 | 1.535948 | 26.48186 | 0.3529267
28 | 0.2394188 | 1.535948 | 26.48186 | 0.3677348
29 | 0.247453 | 1.543824 | 26.61766 | 0.382024
30 | 0.257094 | 1.535948 | 26.48186 | 0.394883
31 | 0.2651282 | 1.535948 | 26.48186 | 0.4072231
32 | 0.2860171 | 1.535948 | 26.48186 | 0.4393073
33 | 0.306906 | 1.535948 | 26.48186 | 0.4713915
34 | 0.3229744 | 1.535948 | 26.48186 | 0.4960717
35 | 0.3390427 | 1.535948 | 26.48186 | 0.5207519
36 | 0.3551111 | 1.528071 | 26.34605 | 0.542635
37 | 0.3679658 | 1.535948 | 26.48186 | 0.5651762
38 | 0.3792137 | 1.528071 | 26.34605 | 0.5794654
39 | 0.3904615 | 1.528071 | 26.34605 | 0.596653
40 | 0.4049231 | 1.528071 | 26.34605 | 0.6187512
41 | 0.4145641 | 1.528071 | 26.34605 | 0.6334834
42 | 0.4274188 | 1.528071 | 26.34605 | 0.6531263
43 | 0.4386667 | 1.520194 | 26.21025 | 0.6668586
44 | 0.4483077 | 1.528071 | 26.34605 | 0.685046
45 | 0.4579487 | 1.520194 | 26.21025 | 0.6961711
46 | 0.4675897 | 1.520194 | 26.21025 | 0.7108273
47 | 0.4772308 | 1.520194 | 26.21025 | 0.7254835
48 | 0.4900855 | 1.520194 | 26.21025 | 0.7450252
49 | 0.5029402 | 1.512318 | 26.07444 | 0.7606053
50 | 0.5157949 | 1.504441 | 25.93864 | 0.775983
51 | 0.5270427 | 1.504441 | 25.93864 | 0.7929047
52 | 0.5366838 | 1.504441 | 25.93864 | 0.8074091
53 | 0.5479316 | 1.496564 | 25.80284 | 0.820015
54 | 0.5559658 | 1.496564 | 25.80284 | 0.8320387
55 | 0.5656068 | 1.488688 | 25.66703 | 0.842012
56 | 0.5752479 | 1.488688 | 25.66703 | 0.8563645
57 | 0.5848889 | 1.480811 | 25.53123 | 0.86611
58 | 0.5929231 | 1.472934 | 25.39542 | 0.8733368
59 | 0.6009573 | 1.472934 | 25.39542 | 0.8851707
60 | 0.6089915 | 1.465058 | 25.25962 | 0.8922077
61 | 0.6154188 | 1.465058 | 25.25962 | 0.9016241
62 | 0.6218462 | 1.449305 | 24.98801 | 0.9012444
63 | 0.6298803 | 1.457181 | 25.12381 | 0.9178498
64 | 0.6379145 | 1.441428 | 24.8522 | 0.9195078
65 | 0.6491624 | 1.433551 | 24.7164 | 0.9306075
66 | 0.6571966 | 1.417798 | 24.44479 | 0.9317719
67 | 0.6652308 | 1.409921 | 24.30899 | 0.937923
68 | 0.6716581 | 1.402045 | 24.17318 | 0.9416946
69 | 0.6796923 | 1.402045 | 24.17318 | 0.9529589
70 | 0.6861197 | 1.394168 | 24.03738 | 0.956566
71 | 0.6909402 | 1.394168 | 24.03738 | 0.9632866
72 | 0.6989744 | 1.378415 | 23.76577 | 0.9634765
73 | 0.7054017 | 1.362661 | 23.49416 | 0.9612236
74 | 0.7102222 | 1.362661 | 23.49416 | 0.9677923
75 | 0.7150427 | 1.354785 | 23.35836 | 0.9687289
76 | 0.7214701 | 1.346908 | 23.22255 | 0.9717538
77 | 0.7262906 | 1.339031 | 23.08675 | 0.9725259
78 | 0.7311111 | 1.331155 | 22.95094 | 0.973222
79 | 0.7359316 | 1.331155 | 22.95094 | 0.9796388
80 | 0.742359 | 1.315401 | 22.67933 | 0.9765
81 | 0.7471795 | 1.299648 | 22.40773 | 0.9710704
82 | 0.7536068 | 1.291771 | 22.27192 | 0.9734878
83 | 0.7584274 | 1.283895 | 22.13612 | 0.9737409
84 | 0.761641 | 1.276018 | 22.00031 | 0.9718677
85 | 0.7664615 | 1.260265 | 21.7287 | 0.9659445
86 | 0.7712821 | 1.260265 | 21.7287 | 0.9720196
87 | 0.7744957 | 1.252388 | 21.5929 | 0.9699693
88 | 0.7793162 | 1.236635 | 21.32129 | 0.9637296
89 | 0.7825299 | 1.236635 | 21.32129 | 0.9677037
90 | 0.7873504 | 1.220882 | 21.04968 | 0.9612616
91 | 0.7905641 | 1.213005 | 20.91388 | 0.9589581
92 | 0.7937778 | 1.205128 | 20.77807 | 0.956604
93 | 0.7969915 | 1.205128 | 20.77807 | 0.9604769
94 | 0.8002051 | 1.197252 | 20.64227 | 0.9580468
95 | 0.8034188 | 1.189375 | 20.50646 | 0.9555662
96 | 0.8082393 | 1.173622 | 20.23485 | 0.9485671
97 | 0.8130598 | 1.157868 | 19.96325 | 0.9414162
98 | 0.8178803 | 1.142115 | 19.69164 | 0.9341134
99 | 0.821094 | 1.134238 | 19.55583 | 0.9313163
100 | 0.8243077 | 1.118485 | 19.28422 | 0.9219758
101 | 0.8275214 | 1.110608 | 19.14842 | 0.9190521
102 | 0.830735 | 1.094855 | 18.87681 | 0.9095344
103 | 0.8339487 | 1.094855 | 18.87681 | 0.913053
104 | 0.8355556 | 1.086978 | 18.74101 | 0.9082308
105 | 0.8387692 | 1.071225 | 18.4694 | 0.8985106
106 | 0.8419829 | 1.063348 | 18.33359 | 0.8953212
107 | 0.8435897 | 1.055472 | 18.19779 | 0.8903852
108 | 0.8468034 | 1.047595 | 18.06198 | 0.8871071
109 | 0.8484103 | 1.047595 | 18.06198 | 0.8887904
110 | 0.8516239 | 1.039718 | 17.92618 | 0.8854491
111 | 0.8532308 | 1.031842 | 17.79038 | 0.8803992
112 | 0.8548376 | 1.023965 | 17.65457 | 0.8753239
113 | 0.8580513 | 1.016088 | 17.51877 | 0.871856
114 | 0.8596581 | 1.008212 | 17.38296 | 0.8667175
115 | 0.8628718 | 1.000335 | 17.24716 | 0.863161
116 | 0.8644786 | 0.9924585 | 17.11135 | 0.8579592
117 | 0.8660855 | 0.9845819 | 16.97555 | 0.852732
118 | 0.8676923 | 0.9845819 | 16.97555 | 0.8543141
119 | 0.8692991 | 0.9767052 | 16.83975 | 0.849049
120 | 0.8725128 | 0.9688286 | 16.70394 | 0.8453153
121 | 0.8741197 | 0.9688286 | 16.70394 | 0.8468721
122 | 0.8757265 | 0.9609519 | 16.56814 | 0.841531
123 | 0.8773333 | 0.9530752 | 16.43233 | 0.8361647
124 | 0.8773333 | 0.9451986 | 16.29653 | 0.8292542
125 | 0.8789402 | 0.9451986 | 16.29653 | 0.830773
126 | 0.880547 | 0.9373219 | 16.16072 | 0.825356
127 | 0.8821538 | 0.9294453 | 16.02492 | 0.8199137
128 | 0.9046496 | 0.7797888 | 13.44464 | 0.7054356
129 | 0.9255385 | 0.6537624 | 11.27176 | 0.6050822
130 | 0.9432137 | 0.5434892 | 9.370503 | 0.5126264
131 | 0.9560684 | 0.456846 | 7.876655 | 0.436776
132 | 0.9689231 | 0.3859561 | 6.654415 | 0.3739618
133 | 0.9785641 | 0.3229429 | 5.56798 | 0.3160203
134 | 0.9882051 | 0.2678063 | 4.617349 | 0.2646475
135 | 0.9962393 | 0.228423 | 3.938327 | 0.227564
136 | 1.002667 | 0.1890397 | 3.259305 | 0.1895438
137 | 1.009094 | 0.1575331 | 2.716088 | 0.1589657
138 | 1.013915 | 0.1339031 | 2.308675 | 0.1357663
139 | 1.018735 | 0.1102732 | 1.901262 | 0.1123391
140 | 1.023556 | 0.09451986 | 1.629653 | 0.09674633
141 | 1.025162 | 0.07876655 | 1.358044 | 0.0807485
142 | 1.028376 | 0.06301324 | 1.086435 | 0.06480131
143 | 1.033197 | 0.05513658 | 0.9506308 | 0.05696693
144 | 1.034803 | 0.04725993 | 0.8148264 | 0.04890474
145 | 1.038017 | 0.03938327 | 0.679022 | 0.04088051
146 | 1.039624 | 0.03150662 | 0.5432176 | 0.03275504
147 | 1.041231 | 0.02362996 | 0.4074132 | 0.02460425
148 | 1.042838 | 0.02362996 | 0.4074132 | 0.02464222
149 | 1.044444 | 0.01575331 | 0.2716088 | 0.01645346
150 | 1.046051 | 0.01575331 | 0.2716088 | 0.01647877
151 | 1.046051 | 0.01575331 | 0.2716088 | 0.01647877
152 | 1.047658 | 0.007876655 | 0.1358044 | 0.008252041
153 | 1.047658 | 0.007876655 | 0.1358044 | 0.008252041
154 | 1.049265 | 0.007876655 | 0.1358044 | 0.008264698
155 | 1.050872 | 0.007876655 | 0.1358044 | 0.008277355
156 | 1.050872 | 0.007876655 | 0.1358044 | 0.008277355
157 | 1.052479 | 0.007876655 | 0.1358044 | 0.008290011
158 | 1.052479 | 0.007876655 | 0.1358044 | 0.008290011
159 | 1.052479 | 0 | 0 | 0
160 | 1.052479 | 0.007876655 | 0.1358044 | 0.008290011
161 | 1.054085 | 0 | 0 | 0
162 | 1.054085 | 0 | 0 | 0
163 | 1.054085 | 0 | 0 | 0
164 | 1.055692 | 0 | 0 | 0
165 | 1.055692 | 0 | 0 | 0
166 | 1.055692 | 0 | 0 | 0
167 | 1.055692 | 0 | 0 | 0
168 | 1.055692 | 0 | 0 | 0
169 | 1.057299 | 0 | 0 | 0
170 | 1.055692 | 0 | 0 | 0
171 | 1.057299 | 0 | 0 | 0
172 | 1.057299 | 0 | 0 | 0
173 | 1.057299 | 0 | 0 | 0
174 | 1.057299 | 0 | 0 | 0
175 | 1.057299 | 0 | 0 | 0
176 | 1.057299 | 0 | 0 | 0
177 | 1.058906 | 0 | 0 | 0
178 | 1.057299 | 0 | 0 | 0
179 | 1.058906 | 0 | 0 | 0
180 | 1.058906 | 0 | 0 | 0
181 | 1.058906 | 0 | 0 | 0
182 | 1.058906 | 0 | 0 | 0
183 | 1.058906 | 0 | 0 | 0
184 | 1.058906 | 0 | 0 | 0
185 | 1.058906 | 0 | 0 | 0
186 | 1.060513 | 0 | 0 | 0
187 | 1.058906 | 0 | 0 | 0
188 | 1.058906 | 0 | 0 | 0
189 | 1.058906 | 0 | 0 | 0
190 | 1.058906 | 0 | 0 | 0
191 | 1.058906 | 0 | 0 | 0
192 | 1.060513 | 0 | 0 | 0
193 | 1.058906 | 0 | 0 | 0
194 | 1.060513 | 0 | 0 | 0
195 | 1.060513 | 0 | 0 | 0
196 | 1.060513 | 0 | 0 | 0
197 | 1.060513 | 0 | 0 | 0
198 | 1.060513 | 0 | 0 | 0
199 | 1.060513 | 0 | 0 | 0
200 | 1.060513 | 0 | 0 | 0
201 | 1.060513 | 0 | 0 | 0
202 | 1.060513 | 0 | 0 | 0
203 | 1.060513 | 0 | 0 | 0
204 | 1.060513 | 0 | 0 | 0
205 | 1.060513 | 0 | 0 | 0
206 | 1.060513 | 0 | 0 | 0
207 | 1.06212 | 0 | 0 | 0
208 | 1.060513 | 0 | 0 | 0
209 | 1.060513 | 0 | 0 | 0
210 | 1.06212 | 0 | 0 | 0
211 | 1.060513 | 0 | 0 | 0
212 | 1.06212 | 0 | 0 | 0
213 | 1.06212 | 0 | 0 | 0
214 | 1.06212 | 0 | 0 | 0
215 | 1.06212 | 0 | 0 | 0
216 | 1.06212 | 0 | 0 | 0
217 | 1.06212 | 0 | 0 | 0
218 | 1.06212 | 0 | 0 | 0
219 | 1.060513 | 0 | 0 | 0
220 | 1.06212 | 0 | 0 | 0
221 | 1.06212 | 0 | 0 | 0
222 | 1.06212 | 0 | 0 | 0
223 | 1.06212 | 0 | 0 | 0
224 | 1.06212 | 0 | 0 | 0
225 | 1.06212 | 0 | 0 | 0
226 | 1.06212 | 0 | 0 | 0
227 | 1.06212 | 0 | 0 | 0
228 | 1.06212 | 0 | 0 | 0
229 | 1.06212 | 0 | 0 | 0
230 | 1.06212 | 0 | 0 | 0
231 | 1.06212 | 0 | 0 | 0
232 | 1.06212 | 0 | 0 | 0
233 | 1.06212 | 0 | 0 | 0
234 | 1.06212 | 0 | 0 | 0
235 | 1.06212 | 0 | 0 | 0
236 | 1.06212 | 0 | 0 | 0
237 | 1.06212 | 0 | 0 | 0
238 | 1.06212 | 0 | 0 | 0
239 | 1.063726 | 0 | 0 | 0
240 | 1.06212 | 0 | 0 | 0
241 | 1.06212 | 0 | 0 | 0
242 | 1.063726 | 0 | 0 | 0
243 | 1.063726 | 0 | 0 | 0
244 | 1.063726 | 0 | 0 | 0
245 | 1.06212 | 0 | 0 | 0
246 | 1.063726 | 0 | 0 | 0
247 | 1.063726 | 0 | 0 | 0
248 | 1.06212 | 0 | 0 | 0
249 | 1.063726 | 0 | 0 | 0
250 | 1.063726 | 0 | 0 | 0
251 | 1.063726 | 0 | 0 | 0
252 | 1.063726 | 0 | 0 | 0
253 | 1.063726 | 0 | 0 | 0
254 | 1.063726 | 0 | 0 | 0
255 | 1.063726 | 0 | 0 | 0