## Summary
0
Time | 2023-10-20 14:53
ID | X017_Payload1_C
Pixel | 5
Pixel Area | 0.058
Irradiance | 100
Panel Temperature | 0
Voc | 0.8757265
Isc | 1.622591
Vmp | 0.7102222
Imp | 1.441428
Pmp | 1.023734
FF | 0.7204596
Eff | 0.1765059
Dir | Forward

## Data
| Voltage | Current | Current Density | Power
0 | 0.8757265 | 0 | 0 | 0
1 | 0.8966154 | 0 | 0 | 0
2 | 0.9158974 | 0 | 0 | 0
3 | 0.9335726 | 0 | 0 | 0
4 | 0.9480342 | 0 | 0 | 0
5 | 0.9592821 | 0 | 0 | 0
6 | 0.9721368 | 0 | 0 | 0
7 | 0.9833846 | 0 | 0 | 0
8 | 0.9914188 | 0 | 0 | 0
9 | 0.999453 | 0 | 0 | 0
10 | 1.007487 | 0 | 0 | 0
11 | 1.013915 | 0 | 0 | 0
12 | 1.018735 | 0 | 0 | 0
13 | 1.023556 | 0 | 0 | 0
14 | 1.028376 | 0 | 0 | 0
15 | 1.033197 | 0 | 0 | 0
16 | 1.03641 | 0 | 0 | 0
17 | 1.039624 | 0 | 0 | 0
18 | 1.041231 | 0 | 0 | 0
19 | 1.044444 | 0 | 0 | 0
20 | 1.047658 | 0 | 0 | 0
21 | 1.049265 | 0 | 0 | 0
22 | 1.052479 | 0 | 0 | 0
23 | 1.054085 | 0 | 0 | 0
24 | 1.054085 | 0 | 0 | 0
25 | 1.057299 | 0 | 0 | 0
26 | 1.058906 | 0 | 0 | 0
27 | 1.058906 | 0 | 0 | 0
28 | 1.060513 | 0 | 0 | 0
29 | 1.060513 | 0 | 0 | 0
30 | 1.06212 | 0 | 0 | 0
31 | 1.06212 | 0 | 0 | 0
32 | 1.063726 | 0 | 0 | 0
33 | 1.063726 | 0 | 0 | 0
34 | 1.065333 | 0 | 0 | 0
35 | 1.065333 | 0 | 0 | 0
36 | 1.06694 | 0 | 0 | 0
37 | 1.06694 | 0 | 0 | 0
38 | 1.068547 | 0 | 0 | 0
39 | 1.068547 | 0 | 0 | 0
40 | 1.068547 | 0 | 0 | 0
41 | 1.070154 | 0 | 0 | 0
42 | 1.070154 | 0 | 0 | 0
43 | 1.070154 | 0 | 0 | 0
44 | 1.070154 | 0 | 0 | 0
45 | 1.070154 | 0 | 0 | 0
46 | 1.071761 | 0 | 0 | 0
47 | 1.071761 | 0 | 0 | 0
48 | 1.071761 | 0 | 0 | 0
49 | 1.071761 | 0 | 0 | 0
50 | 1.073368 | 0 | 0 | 0
51 | 1.073368 | 0 | 0 | 0
52 | 1.073368 | 0 | 0 | 0
53 | 1.073368 | 0 | 0 | 0
54 | 1.073368 | 0 | 0 | 0
55 | 1.073368 | 0 | 0 | 0
56 | 1.073368 | 0 | 0 | 0
57 | 1.073368 | 0 | 0 | 0
58 | 1.074974 | 0 | 0 | 0
59 | 1.074974 | 0 | 0 | 0
60 | 1.074974 | 0 | 0 | 0
61 | 1.074974 | 0 | 0 | 0
62 | 1.074974 | 0 | 0 | 0
63 | 1.076581 | 0 | 0 | 0
64 | 1.076581 | 0 | 0 | 0
65 | 1.076581 | 0 | 0 | 0
66 | 1.076581 | 0 | 0 | 0
67 | 1.076581 | 0 | 0 | 0
68 | 1.076581 | 0 | 0 | 0
69 | 1.076581 | 0 | 0 | 0
70 | 1.078188 | 0 | 0 | 0
71 | 1.076581 | 0 | 0 | 0
72 | 1.078188 | 0 | 0 | 0
73 | 1.078188 | 0 | 0 | 0
74 | 1.078188 | 0 | 0 | 0
75 | 1.078188 | 0 | 0 | 0
76 | 1.078188 | 0 | 0 | 0
77 | 1.076581 | 0 | 0 | 0
78 | 1.078188 | 0 | 0 | 0
79 | 1.078188 | 0 | 0 | 0
80 | 1.078188 | 0 | 0 | 0
81 | 1.078188 | 0 | 0 | 0
82 | 1.078188 | 0 | 0 | 0
83 | 1.078188 | 0 | 0 | 0
84 | 1.078188 | 0 | 0 | 0
85 | 1.078188 | 0 | 0 | 0
86 | 1.079795 | 0 | 0 | 0
87 | 1.079795 | 0 | 0 | 0
88 | 1.079795 | 0 | 0 | 0
89 | 1.079795 | 0 | 0 | 0
90 | 1.079795 | 0 | 0 | 0
91 | 1.079795 | 0 | 0 | 0
92 | 1.079795 | 0 | 0 | 0
93 | 1.079795 | 0 | 0 | 0
94 | 1.079795 | 0 | 0 | 0
95 | 1.079795 | 0 | 0 | 0
96 | 1.079795 | 0 | 0 | 0
97 | 1.081402 | 0 | 0 | 0
98 | 1.079795 | 0 | 0 | 0
99 | 1.079795 | 0 | 0 | 0
100 | 1.079795 | 0 | 0 | 0
101 | 1.079795 | 0 | 0 | 0
102 | 1.081402 | 0 | 0 | 0
103 | 1.079795 | 0 | 0 | 0
104 | 1.081402 | 0 | 0 | 0
105 | 1.081402 | 0 | 0 | 0
106 | 1.079795 | 0 | 0 | 0
107 | 1.081402 | 0 | 0 | 0
108 | 1.081402 | 0 | 0 | 0
109 | 1.081402 | 0 | 0 | 0
110 | 1.081402 | 0 | 0 | 0
111 | 1.081402 | 0 | 0 | 0
112 | 1.081402 | 0 | 0 | 0
113 | 1.081402 | 0 | 0 | 0
114 | 1.081402 | 0 | 0 | 0
115 | 1.083009 | 0 | 0 | 0
116 | 1.081402 | 0 | 0 | 0
117 | 1.083009 | 0 | 0 | 0
118 | 1.083009 | 0 | 0 | 0
119 | 1.081402 | 0 | 0 | 0
120 | 1.081402 | 0 | 0 | 0
121 | 1.081402 | 0 | 0 | 0
122 | 1.081402 | 0 | 0 | 0
123 | 1.081402 | 0 | 0 | 0
124 | 1.081402 | 0 | 0 | 0
125 | 1.083009 | 0 | 0 | 0
126 | 1.083009 | 0 | 0 | 0
127 | 1.083009 | 0 | 0 | 0
128 | 1.054085 | 0.1654098 | 2.851892 | 0.174356
129 | 1.028376 | 0.2914362 | 5.024763 | 0.299706
130 | 1.007487 | 0.4017094 | 6.926024 | 0.4047171
131 | 0.989812 | 0.4883526 | 8.419873 | 0.4833773
132 | 0.9737436 | 0.5592425 | 9.642112 | 0.5445588
133 | 0.9592821 | 0.6143791 | 10.59274 | 0.5893628
134 | 0.9480342 | 0.6695157 | 11.54337 | 0.6347237
135 | 0.9383932 | 0.7088989 | 12.2224 | 0.6652259
136 | 0.930359 | 0.7482822 | 12.90142 | 0.6961711
137 | 0.9223248 | 0.7719122 | 13.30883 | 0.7119537
138 | 0.9142906 | 0.8034188 | 13.85205 | 0.7345583
139 | 0.9078632 | 0.8270488 | 14.25946 | 0.7508472
140 | 0.9030427 | 0.8428021 | 14.53107 | 0.7610863
141 | 0.8982222 | 0.8585554 | 14.80268 | 0.7711735
142 | 0.8934017 | 0.8743087 | 15.07429 | 0.7811089
143 | 0.890188 | 0.8821854 | 15.21009 | 0.7853108
144 | 0.8853675 | 0.9058153 | 15.61751 | 0.8019795
145 | 0.8821538 | 0.913692 | 15.75331 | 0.8060169
146 | 0.8789402 | 0.9215686 | 15.88911 | 0.8100037
147 | 0.8757265 | 0.9373219 | 16.16072 | 0.8208377
148 | 0.8725128 | 0.9530752 | 16.43233 | 0.8315704
149 | 0.8692991 | 0.9609519 | 16.56814 | 0.8353547
150 | 0.8676923 | 0.9688286 | 16.70394 | 0.8406451
151 | 0.8644786 | 0.9767052 | 16.83975 | 0.8443408
152 | 0.861265 | 0.9845819 | 16.97555 | 0.8479859
153 | 0.8596581 | 0.9845819 | 16.97555 | 0.8464038
154 | 0.8580513 | 1.000335 | 17.24716 | 0.8583389
155 | 0.8564444 | 1.008212 | 17.38296 | 0.8634774
156 | 0.8532308 | 1.016088 | 17.51877 | 0.866958
157 | 0.8516239 | 1.016088 | 17.51877 | 0.8653253
158 | 0.8500171 | 1.031842 | 17.79038 | 0.8770832
159 | 0.8468034 | 1.031842 | 17.79038 | 0.8737672
160 | 0.8435897 | 1.047595 | 18.06198 | 0.8837405
161 | 0.8403761 | 1.063348 | 18.33359 | 0.8936126
162 | 0.8371624 | 1.079102 | 18.6052 | 0.9033834
163 | 0.8339487 | 1.086978 | 18.74101 | 0.9064842
164 | 0.8291282 | 1.102732 | 19.01262 | 0.9143059
165 | 0.8275214 | 1.110608 | 19.14842 | 0.9190521
166 | 0.8243077 | 1.118485 | 19.28422 | 0.9219758
167 | 0.8227009 | 1.126362 | 19.42003 | 0.9266587
168 | 0.8194872 | 1.142115 | 19.69164 | 0.9359486
169 | 0.8162735 | 1.149992 | 19.82744 | 0.9387077
170 | 0.8130598 | 1.149992 | 19.82744 | 0.935012
171 | 0.811453 | 1.165745 | 20.09905 | 0.9459472
172 | 0.8082393 | 1.173622 | 20.23485 | 0.9485671
173 | 0.8066325 | 1.181498 | 20.37066 | 0.9530349
174 | 0.8034188 | 1.189375 | 20.50646 | 0.9555662
175 | 0.801812 | 1.197252 | 20.64227 | 0.9599706
176 | 0.7969915 | 1.213005 | 20.91388 | 0.9667545
177 | 0.7937778 | 1.220882 | 21.04968 | 0.9691086
178 | 0.7905641 | 1.236635 | 21.32129 | 0.9776391
179 | 0.7857436 | 1.252388 | 21.5929 | 0.9840559
180 | 0.7825299 | 1.252388 | 21.5929 | 0.9800312
181 | 0.7793162 | 1.268141 | 21.86451 | 0.9882832
182 | 0.7761026 | 1.276018 | 22.00031 | 0.9903209
183 | 0.7744957 | 1.283895 | 22.13612 | 0.994371
184 | 0.7696752 | 1.299648 | 22.40773 | 1.000307
185 | 0.7664615 | 1.307525 | 22.54353 | 1.002167
186 | 0.7632479 | 1.315401 | 22.67933 | 1.003977
187 | 0.7584274 | 1.331155 | 22.95094 | 1.009584
188 | 0.7552137 | 1.331155 | 22.95094 | 1.005306
189 | 0.752 | 1.346908 | 23.22255 | 1.012875
190 | 0.7487863 | 1.354785 | 23.35836 | 1.014444
191 | 0.7455726 | 1.362661 | 23.49416 | 1.015963
192 | 0.7391453 | 1.378415 | 23.76577 | 1.018849
193 | 0.7327179 | 1.394168 | 24.03738 | 1.021532
194 | 0.7262906 | 1.402045 | 24.17318 | 1.018292
195 | 0.7214701 | 1.417798 | 24.44479 | 1.022899
196 | 0.7166496 | 1.425675 | 24.5806 | 1.021709
197 | 0.7102222 | 1.441428 | 24.8522 | 1.023734
198 | 0.7054017 | 1.449305 | 24.98801 | 1.022342
199 | 0.6989744 | 1.457181 | 25.12381 | 1.018532
200 | 0.692547 | 1.465058 | 25.25962 | 1.014621
201 | 0.6861197 | 1.472934 | 25.39542 | 1.010609
202 | 0.6796923 | 1.488688 | 25.66703 | 1.01185
203 | 0.673265 | 1.496564 | 25.80284 | 1.007584
204 | 0.6668376 | 1.504441 | 25.93864 | 1.003218
205 | 0.6620171 | 1.512318 | 26.07444 | 1.00118
206 | 0.6555897 | 1.520194 | 26.21025 | 0.9966239
207 | 0.6491624 | 1.520194 | 26.21025 | 0.986853
208 | 0.6379145 | 1.535948 | 26.48186 | 0.9798034
209 | 0.6266667 | 1.535948 | 26.48186 | 0.9625272
210 | 0.6170256 | 1.543824 | 26.61766 | 0.9525792
211 | 0.6089915 | 1.551701 | 26.75347 | 0.9449727
212 | 0.6009573 | 1.559578 | 26.88927 | 0.9372395
213 | 0.5897094 | 1.567454 | 27.02507 | 0.9243426
214 | 0.5816752 | 1.567454 | 27.02507 | 0.9117493
215 | 0.5720342 | 1.567454 | 27.02507 | 0.8966375
216 | 0.564 | 1.575331 | 27.16088 | 0.8884867
217 | 0.5511453 | 1.583208 | 27.29668 | 0.8725774
218 | 0.5415043 | 1.583208 | 27.29668 | 0.8573137
219 | 0.5318632 | 1.591084 | 27.43249 | 0.8462393
220 | 0.5238291 | 1.591084 | 27.43249 | 0.8334562
221 | 0.514188 | 1.591084 | 27.43249 | 0.8181165
222 | 0.504547 | 1.591084 | 27.43249 | 0.8027768
223 | 0.4965128 | 1.598961 | 27.56829 | 0.7939046
224 | 0.4756239 | 1.598961 | 27.56829 | 0.7605041
225 | 0.454735 | 1.598961 | 27.56829 | 0.7271036
226 | 0.4370598 | 1.606838 | 27.7041 | 0.7022842
227 | 0.4209915 | 1.606838 | 27.7041 | 0.6764649
228 | 0.4065299 | 1.606838 | 27.7041 | 0.6532276
229 | 0.3936752 | 1.606838 | 27.7041 | 0.6325721
230 | 0.3792137 | 1.606838 | 27.7041 | 0.6093348
231 | 0.3679658 | 1.606838 | 27.7041 | 0.5912613
232 | 0.3518974 | 1.614714 | 27.8399 | 0.5682138
233 | 0.3390427 | 1.614714 | 27.8399 | 0.5474571
234 | 0.326188 | 1.614714 | 27.8399 | 0.5267005
235 | 0.3133333 | 1.614714 | 27.8399 | 0.5059438
236 | 0.3020855 | 1.614714 | 27.8399 | 0.4877817
237 | 0.2908376 | 1.614714 | 27.8399 | 0.4696196
238 | 0.2811966 | 1.614714 | 27.8399 | 0.4540521
239 | 0.2699487 | 1.614714 | 27.8399 | 0.43589
240 | 0.2538803 | 1.622591 | 27.97571 | 0.4119439
241 | 0.237812 | 1.622591 | 27.97571 | 0.3858715
242 | 0.2233504 | 1.622591 | 27.97571 | 0.3624064
243 | 0.2104957 | 1.622591 | 27.97571 | 0.3415485
244 | 0.1960342 | 1.622591 | 27.97571 | 0.3180833
245 | 0.1847863 | 1.622591 | 27.97571 | 0.2998326
246 | 0.1735385 | 1.614714 | 27.8399 | 0.280215
247 | 0.1622906 | 1.622591 | 27.97571 | 0.2633313
248 | 0.1494359 | 1.622591 | 27.97571 | 0.2424733
249 | 0.1365812 | 1.622591 | 27.97571 | 0.2216154
250 | 0.1237265 | 1.622591 | 27.97571 | 0.2007575
251 | 0.1124786 | 1.622591 | 27.97571 | 0.1825068
252 | 0.1012308 | 1.622591 | 27.97571 | 0.1642561
253 | 0.08998291 | 1.622591 | 27.97571 | 0.1460054
254 | 0.07873504 | 1.622591 | 27.97571 | 0.1277548
255 | 0.06909402 | 1.622591 | 27.97571 | 0.1121113