## Summary
0
Time | 2023-10-20 14:52
ID | X017_Payload1_C
Pixel | 5
Pixel Area | 0.058
Irradiance | 100
Panel Temperature | 0
Voc | 0.003213675
Isc | 0
Vmp | 0.702188
Imp | 1.291771
Pmp | 0.9070664
FF | 9070664.3
Eff | 0.1563908
Dir | Reverse

## Data
| Voltage | Current | Current Density | Power
0 | 0.003213675 | 1.402045 | 24.17318 | 0.004505716
1 | 0.003213675 | 1.425675 | 24.5806 | 0.004581655
2 | 0.00642735 | 1.457181 | 25.12381 | 0.009365814
3 | 0.009641026 | 1.472934 | 25.39542 | 0.0142006
4 | 0.01446154 | 1.488688 | 25.66703 | 0.02152872
5 | 0.01767521 | 1.504441 | 25.93864 | 0.02659132
6 | 0.02410256 | 1.520194 | 26.21025 | 0.03664058
7 | 0.02892308 | 1.528071 | 26.34605 | 0.04419652
8 | 0.0385641 | 1.535948 | 26.48186 | 0.05923245
9 | 0.04659829 | 1.543824 | 26.61766 | 0.07193958
10 | 0.05623932 | 1.559578 | 26.88927 | 0.08770958
11 | 0.0642735 | 1.559578 | 26.88927 | 0.1002395
12 | 0.07230769 | 1.559578 | 26.88927 | 0.1127695
13 | 0.08034188 | 1.567454 | 27.02507 | 0.1259322
14 | 0.08837607 | 1.575331 | 27.16088 | 0.1392216
15 | 0.09641026 | 1.575331 | 27.16088 | 0.1518781
16 | 0.1108718 | 1.575331 | 27.16088 | 0.1746598
17 | 0.1253333 | 1.575331 | 27.16088 | 0.1974415
18 | 0.1397949 | 1.575331 | 27.16088 | 0.2202232
19 | 0.1510427 | 1.583208 | 27.29668 | 0.239132
20 | 0.1622906 | 1.583208 | 27.29668 | 0.2569397
21 | 0.1719316 | 1.583208 | 27.29668 | 0.2722035
22 | 0.1831795 | 1.591084 | 27.43249 | 0.291454
23 | 0.1928205 | 1.583208 | 27.29668 | 0.3052749
24 | 0.2056752 | 1.583208 | 27.29668 | 0.3256266
25 | 0.2153162 | 1.583208 | 27.29668 | 0.3408903
26 | 0.2265641 | 1.583208 | 27.29668 | 0.358698
27 | 0.2362051 | 1.583208 | 27.29668 | 0.3739618
28 | 0.2442393 | 1.583208 | 27.29668 | 0.3866816
29 | 0.2554872 | 1.583208 | 27.29668 | 0.4044893
30 | 0.2651282 | 1.583208 | 27.29668 | 0.419753
31 | 0.2731624 | 1.583208 | 27.29668 | 0.4324728
32 | 0.2924444 | 1.575331 | 27.16088 | 0.4606968
33 | 0.3133333 | 1.567454 | 27.02507 | 0.4911357
34 | 0.3294017 | 1.567454 | 27.02507 | 0.5163221
35 | 0.3454701 | 1.567454 | 27.02507 | 0.5415086
36 | 0.3599316 | 1.567454 | 27.02507 | 0.5641764
37 | 0.3727863 | 1.559578 | 26.88927 | 0.5813892
38 | 0.385641 | 1.559578 | 26.88927 | 0.6014371
39 | 0.3968889 | 1.551701 | 26.75347 | 0.6158529
40 | 0.4097436 | 1.551701 | 26.75347 | 0.6357995
41 | 0.4209915 | 1.551701 | 26.75347 | 0.6532529
42 | 0.4322393 | 1.543824 | 26.61766 | 0.6673016
43 | 0.4418803 | 1.543824 | 26.61766 | 0.6821856
44 | 0.4515214 | 1.543824 | 26.61766 | 0.6970697
45 | 0.4611624 | 1.535948 | 26.48186 | 0.7083213
46 | 0.4708034 | 1.535948 | 26.48186 | 0.7231294
47 | 0.4788376 | 1.528071 | 26.34605 | 0.7316979
48 | 0.4916923 | 1.520194 | 26.21025 | 0.7474679
49 | 0.504547 | 1.512318 | 26.07444 | 0.7630354
50 | 0.514188 | 1.504441 | 25.93864 | 0.7735656
51 | 0.5254359 | 1.496564 | 25.80284 | 0.7863487
52 | 0.5334701 | 1.496564 | 25.80284 | 0.7983724
53 | 0.5431111 | 1.488688 | 25.66703 | 0.8085229
54 | 0.5511453 | 1.480811 | 25.53123 | 0.8161421
55 | 0.5591795 | 1.472934 | 25.39542 | 0.8236347
56 | 0.5672137 | 1.465058 | 25.25962 | 0.8310008
57 | 0.5768547 | 1.457181 | 25.12381 | 0.8405818
58 | 0.5832821 | 1.457181 | 25.12381 | 0.8499476
59 | 0.5913162 | 1.449305 | 24.98801 | 0.8569973
60 | 0.5993504 | 1.441428 | 24.8522 | 0.8639204
61 | 0.6057778 | 1.433551 | 24.7164 | 0.8684135
62 | 0.6105983 | 1.425675 | 24.5806 | 0.8705144
63 | 0.6154188 | 1.417798 | 24.44479 | 0.8725395
64 | 0.6250598 | 1.409921 | 24.30899 | 0.8812851
65 | 0.633094 | 1.394168 | 24.03738 | 0.8826394
66 | 0.6395214 | 1.386291 | 23.90157 | 0.8865629
67 | 0.6475556 | 1.378415 | 23.76577 | 0.8926
68 | 0.6539829 | 1.362661 | 23.49416 | 0.8911572
69 | 0.6604103 | 1.354785 | 23.35836 | 0.8947137
70 | 0.6652308 | 1.354785 | 23.35836 | 0.9012444
71 | 0.6716581 | 1.346908 | 23.22255 | 0.9046617
72 | 0.6764786 | 1.331155 | 22.95094 | 0.9004977
73 | 0.682906 | 1.323278 | 22.81514 | 0.9036745
74 | 0.6877265 | 1.315401 | 22.67933 | 0.9046364
75 | 0.692547 | 1.307525 | 22.54353 | 0.9055223
76 | 0.6973675 | 1.299648 | 22.40773 | 0.9063323
77 | 0.702188 | 1.291771 | 22.27192 | 0.9070664
78 | 0.7054017 | 1.283895 | 22.13612 | 0.9056616
79 | 0.7102222 | 1.276018 | 22.00031 | 0.9062564
80 | 0.7150427 | 1.268141 | 21.86451 | 0.9067753
81 | 0.7214701 | 1.252388 | 21.5929 | 0.9035606
82 | 0.7262906 | 1.244511 | 21.45709 | 0.903877
83 | 0.7311111 | 1.236635 | 21.32129 | 0.9041175
84 | 0.7359316 | 1.228758 | 21.18549 | 0.904282
85 | 0.7391453 | 1.220882 | 21.04968 | 0.9024088
86 | 0.742359 | 1.213005 | 20.91388 | 0.900485
87 | 0.7471795 | 1.205128 | 20.77807 | 0.9004471
88 | 0.7503932 | 1.189375 | 20.50646 | 0.8924988
89 | 0.7536068 | 1.181498 | 20.37066 | 0.8903852
90 | 0.7568205 | 1.173622 | 20.23485 | 0.8882209
91 | 0.7600342 | 1.173622 | 20.23485 | 0.8919925
92 | 0.7632479 | 1.165745 | 20.09905 | 0.8897523
93 | 0.7664615 | 1.157868 | 19.96325 | 0.8874615
94 | 0.7696752 | 1.149992 | 19.82744 | 0.88512
95 | 0.7728889 | 1.142115 | 19.69164 | 0.882728
96 | 0.7777094 | 1.126362 | 19.42003 | 0.875982
97 | 0.7841368 | 1.110608 | 19.14842 | 0.8708688
98 | 0.7873504 | 1.102732 | 19.01262 | 0.8682363
99 | 0.7905641 | 1.086978 | 18.74101 | 0.8593261
100 | 0.7953846 | 1.079102 | 18.6052 | 0.8583009
101 | 0.7985983 | 1.071225 | 18.4694 | 0.8554785
102 | 0.8002051 | 1.063348 | 18.33359 | 0.8508969
103 | 0.8050256 | 1.055472 | 18.19779 | 0.8496818
104 | 0.8066325 | 1.047595 | 18.06198 | 0.8450242
105 | 0.8098462 | 1.039718 | 17.92618 | 0.842012
106 | 0.8130598 | 1.031842 | 17.79038 | 0.8389491
107 | 0.8146667 | 1.023965 | 17.65457 | 0.8341903
108 | 0.8162735 | 1.016088 | 17.51877 | 0.8294061
109 | 0.8194872 | 1.008212 | 17.38296 | 0.8262167
110 | 0.821094 | 1.008212 | 17.38296 | 0.8278367
111 | 0.8243077 | 1.000335 | 17.24716 | 0.824584
112 | 0.8275214 | 0.9924585 | 17.11135 | 0.8212806
113 | 0.8291282 | 0.9845819 | 16.97555 | 0.8163446
114 | 0.8323419 | 0.9767052 | 16.83975 | 0.8129527
115 | 0.8339487 | 0.9688286 | 16.70394 | 0.8079533
116 | 0.8355556 | 0.9609519 | 16.56814 | 0.8029287
117 | 0.8387692 | 0.9530752 | 16.43233 | 0.7994102
118 | 0.8403761 | 0.9451986 | 16.29653 | 0.7943223
119 | 0.8419829 | 0.9451986 | 16.29653 | 0.7958411
120 | 0.8435897 | 0.9373219 | 16.16072 | 0.7907152
121 | 0.8468034 | 0.9373219 | 16.16072 | 0.7937274
122 | 0.8484103 | 0.9294453 | 16.02492 | 0.7885509
123 | 0.8500171 | 0.9215686 | 15.88911 | 0.7833491
124 | 0.8516239 | 0.913692 | 15.75331 | 0.7781219
125 | 0.8532308 | 0.913692 | 15.75331 | 0.7795901
126 | 0.8548376 | 0.9058153 | 15.61751 | 0.774325
127 | 0.8564444 | 0.9058153 | 15.61751 | 0.7757805
128 | 0.8853675 | 0.7561589 | 13.03722 | 0.6694785
129 | 0.9110769 | 0.6301324 | 10.86435 | 0.5740991
130 | 0.9319658 | 0.5356125 | 9.234699 | 0.4991726
131 | 0.949641 | 0.4410927 | 7.605046 | 0.4188797
132 | 0.9641026 | 0.3702028 | 6.382807 | 0.3569135
133 | 0.9769573 | 0.3150662 | 5.432176 | 0.3078062
134 | 0.989812 | 0.2599296 | 4.481545 | 0.2572814
135 | 0.999453 | 0.2205463 | 3.802523 | 0.2204257
136 | 1.007487 | 0.1811631 | 3.123501 | 0.1825195
137 | 1.015521 | 0.1496564 | 2.580284 | 0.1519793
138 | 1.021949 | 0.1260265 | 2.17287 | 0.1287926
139 | 1.028376 | 0.1102732 | 1.901262 | 0.1134023
140 | 1.033197 | 0.0866432 | 1.493848 | 0.08951946
141 | 1.038017 | 0.07876655 | 1.358044 | 0.08176102
142 | 1.042838 | 0.06301324 | 1.086435 | 0.06571258
143 | 1.044444 | 0.05513658 | 0.9506308 | 0.0575871
144 | 1.049265 | 0.04725993 | 0.8148264 | 0.04958819
145 | 1.052479 | 0.03938327 | 0.679022 | 0.04145006
146 | 1.054085 | 0.03150662 | 0.5432176 | 0.03321067
147 | 1.057299 | 0.03150662 | 0.5432176 | 0.03331192
148 | 1.058906 | 0.02362996 | 0.4074132 | 0.02502191
149 | 1.060513 | 0.02362996 | 0.4074132 | 0.02505988
150 | 1.06212 | 0.01575331 | 0.2716088 | 0.0167319
151 | 1.063726 | 0.01575331 | 0.2716088 | 0.01675721
152 | 1.065333 | 0.01575331 | 0.2716088 | 0.01678253
153 | 1.065333 | 0.007876655 | 0.1358044 | 0.008391263
154 | 1.06694 | 0.007876655 | 0.1358044 | 0.00840392
155 | 1.068547 | 0.007876655 | 0.1358044 | 0.008416576
156 | 1.068547 | 0.007876655 | 0.1358044 | 0.008416576
157 | 1.070154 | 0.007876655 | 0.1358044 | 0.008429233
158 | 1.070154 | 0.007876655 | 0.1358044 | 0.008429233
159 | 1.070154 | 0.007876655 | 0.1358044 | 0.008429233
160 | 1.071761 | 0.007876655 | 0.1358044 | 0.008441889
161 | 1.073368 | 0.007876655 | 0.1358044 | 0.008454546
162 | 1.073368 | 0 | 0 | 0
163 | 1.073368 | 0 | 0 | 0
164 | 1.074974 | 0 | 0 | 0
165 | 1.073368 | 0 | 0 | 0
166 | 1.074974 | 0 | 0 | 0
167 | 1.074974 | 0 | 0 | 0
168 | 1.074974 | 0 | 0 | 0
169 | 1.076581 | 0 | 0 | 0
170 | 1.076581 | 0 | 0 | 0
171 | 1.076581 | 0 | 0 | 0
172 | 1.076581 | 0 | 0 | 0
173 | 1.076581 | 0 | 0 | 0
174 | 1.076581 | 0 | 0 | 0
175 | 1.078188 | 0 | 0 | 0
176 | 1.076581 | 0 | 0 | 0
177 | 1.078188 | 0 | 0 | 0
178 | 1.078188 | 0 | 0 | 0
179 | 1.078188 | 0 | 0 | 0
180 | 1.078188 | 0 | 0 | 0
181 | 1.078188 | 0 | 0 | 0
182 | 1.078188 | 0 | 0 | 0
183 | 1.079795 | 0 | 0 | 0
184 | 1.078188 | 0 | 0 | 0
185 | 1.078188 | 0 | 0 | 0
186 | 1.079795 | 0 | 0 | 0
187 | 1.078188 | 0 | 0 | 0
188 | 1.079795 | 0 | 0 | 0
189 | 1.079795 | 0 | 0 | 0
190 | 1.079795 | 0 | 0 | 0
191 | 1.079795 | 0 | 0 | 0
192 | 1.079795 | 0 | 0 | 0
193 | 1.079795 | 0 | 0 | 0
194 | 1.079795 | 0 | 0 | 0
195 | 1.081402 | 0 | 0 | 0
196 | 1.079795 | 0 | 0 | 0
197 | 1.079795 | 0 | 0 | 0
198 | 1.081402 | 0 | 0 | 0
199 | 1.081402 | 0 | 0 | 0
200 | 1.081402 | 0 | 0 | 0
201 | 1.081402 | 0 | 0 | 0
202 | 1.081402 | 0 | 0 | 0
203 | 1.081402 | 0 | 0 | 0
204 | 1.081402 | 0 | 0 | 0
205 | 1.079795 | 0 | 0 | 0
206 | 1.081402 | 0 | 0 | 0
207 | 1.081402 | 0 | 0 | 0
208 | 1.081402 | 0 | 0 | 0
209 | 1.081402 | 0 | 0 | 0
210 | 1.081402 | 0 | 0 | 0
211 | 1.081402 | 0 | 0 | 0
212 | 1.081402 | 0 | 0 | 0
213 | 1.081402 | 0 | 0 | 0
214 | 1.081402 | 0 | 0 | 0
215 | 1.081402 | 0 | 0 | 0
216 | 1.081402 | 0 | 0 | 0
217 | 1.081402 | 0 | 0 | 0
218 | 1.081402 | 0 | 0 | 0
219 | 1.081402 | 0 | 0 | 0
220 | 1.081402 | 0 | 0 | 0
221 | 1.083009 | 0 | 0 | 0
222 | 1.083009 | 0 | 0 | 0
223 | 1.081402 | 0 | 0 | 0
224 | 1.081402 | 0 | 0 | 0
225 | 1.081402 | 0 | 0 | 0
226 | 1.083009 | 0 | 0 | 0
227 | 1.083009 | 0 | 0 | 0
228 | 1.083009 | 0 | 0 | 0
229 | 1.081402 | 0 | 0 | 0
230 | 1.083009 | 0 | 0 | 0
231 | 1.083009 | 0 | 0 | 0
232 | 1.083009 | 0 | 0 | 0
233 | 1.083009 | 0 | 0 | 0
234 | 1.083009 | 0 | 0 | 0
235 | 1.083009 | 0 | 0 | 0
236 | 1.083009 | 0 | 0 | 0
237 | 1.083009 | 0 | 0 | 0
238 | 1.083009 | 0 | 0 | 0
239 | 1.083009 | 0 | 0 | 0
240 | 1.083009 | 0 | 0 | 0
241 | 1.083009 | 0 | 0 | 0
242 | 1.083009 | 0 | 0 | 0
243 | 1.084615 | 0 | 0 | 0
244 | 1.083009 | 0 | 0 | 0
245 | 1.084615 | 0 | 0 | 0
246 | 1.083009 | 0 | 0 | 0
247 | 1.083009 | 0 | 0 | 0
248 | 1.083009 | 0 | 0 | 0
249 | 1.084615 | 0 | 0 | 0
250 | 1.083009 | 0 | 0 | 0
251 | 1.083009 | 0 | 0 | 0
252 | 1.083009 | 0 | 0 | 0
253 | 1.083009 | 0 | 0 | 0
254 | 1.084615 | 0 | 0 | 0
255 | 1.083009 | 0 | 0 | 0