## Summary
| 0 | 0 | 0 | 0 | 0 | 0 | 0 | 0 | 0 | 0 | 0 | 0
Time | 2023-11-04 10:21 | 2023-11-04 10:21 | 2023-11-04 10:22 | 2023-11-04 10:22 | 2023-11-04 10:22 | 2023-11-04 10:22 | 2023-11-04 10:22 | 2023-11-04 10:22 | 2023-11-04 10:22 | 2023-11-04 10:22 | 2023-11-04 10:22 | 2023-11-04 10:22
ID | X031_Dead | X031_Dead | X031_Dead | X031_Dead | X031_Dead | X031_Dead | X031_Dead | X031_Dead | X031_Dead | X031_Dead | X031_Dead | X031_Dead
Pixel | 0 | 1 | 2 | 3 | 4 | 5 | 0 | 1 | 2 | 3 | 4 | 5
Pixel Area | 0.058 | 0.058 | 0.058 | 0.058 | 0.058 | 0.058 | 0.058 | 0.058 | 0.058 | 0.058 | 0.058 | 0.058
Irradiance | 100 | 100 | 100 | 100 | 100 | 100 | 100 | 100 | 100 | 100 | 100 | 100
Panel Temperature | 0 | 0 | 0 | 0 | 0 | 0 | 0 | 0 | 0 | 0 | 0 | 0
Voc | 0.003213675 | 0.003213675 | 0.004820513 | 0.004820513 | 0.003213675 | 0.003213675 | 0.003213675 | 0.6347009 | 0.6218462 | 0.1397949 | 0.003213675 | 0.5672137
Isc | 0 | 0 | 0 | 0 | 0 | 0 | 1.425675 | 1.425675 | 1.417798 | 0 | 0 | 0.02362996
Vmp | 0.4788376 | 0.5077607 | 0.4643761 | 0.004820513 | 0.003213675 | 0.2683419 | 0.485265 | 0.5270427 | 0.4675897 | 0.1237265 | 0.003213675 | 0.3535043
Imp | 1.126362 | 1.173622 | 1.142115 | 0.2441763 | 0 | 0.01575331 | 1.276018 | 1.268141 | 1.276018 | 0.007876655 | 0 | 0.01575331
Pmp | 0.5393443 | 0.5959189 | 0.5303709 | 0.001177055 | 0 | 0.004227273 | 0.6192069 | 0.6683647 | 0.596653 | 0.0009745509 | 0 | 0.005568862
FF | 5393443.2 | 5959189.0 | 5303708.6 | 11770.55 | 0 | 42272.73 | 135.1462 | 0.738625 | 0.6767441 | 9745.509 | 0 | 0.4154832
Eff | 0.0929904 | 0.1027446 | 0.09144325 | 0.0002029405 | 0 | 0.0007288401 | 0.1067598 | 0.1152353 | 0.1028712 | 0.000168026 | 0 | 0.0009601487
Dir | Reverse | Reverse | Reverse | Reverse | Reverse | Reverse | Forward | Forward | Forward | Forward | Forward | Forward