## Summary
0
Time | 2023-11-04 10:22
ID | X031_Dead
Pixel | 0
Pixel Area | 0.058
Irradiance | 100
Panel Temperature | 0
Voc | 0.003213675
Isc | 1.425675
Vmp | 0.485265
Imp | 1.276018
Pmp | 0.6192069
FF | 135.1462
Eff | 0.1067598
Dir | Forward

## Data
| Voltage | Current | Current Density | Power
0 | 0.003213675 | 1.417798 | 24.44479 | 0.004556342
1 | 0.08355556 | 1.205128 | 20.77807 | 0.1006952
2 | 0.1606838 | 1.023965 | 17.65457 | 0.1645346
3 | 0.2217436 | 0.8743087 | 15.07429 | 0.1938723
4 | 0.2731624 | 0.7404056 | 12.76561 | 0.202251
5 | 0.316547 | 0.638009 | 11.00016 | 0.2019599
6 | 0.3535043 | 0.5434892 | 9.370503 | 0.1921258
7 | 0.3840342 | 0.4647226 | 8.012459 | 0.1784694
8 | 0.4113504 | 0.3938327 | 6.79022 | 0.1620033
9 | 0.435453 | 0.3386962 | 5.839589 | 0.1474863
10 | 0.4563419 | 0.2914362 | 5.024763 | 0.1329946
11 | 0.4756239 | 0.252053 | 4.345741 | 0.1198824
12 | 0.4916923 | 0.2126697 | 3.666719 | 0.104568
13 | 0.5061538 | 0.1811631 | 3.123501 | 0.09169638
14 | 0.5174017 | 0.1575331 | 2.716088 | 0.08150789
15 | 0.5302564 | 0.1339031 | 2.308675 | 0.071003
16 | 0.5398974 | 0.1181498 | 2.037066 | 0.06378879
17 | 0.5479316 | 0.1023965 | 1.765457 | 0.05610629
18 | 0.5559658 | 0.0866432 | 1.493848 | 0.04817066
19 | 0.564 | 0.07088989 | 1.22224 | 0.0399819
20 | 0.5704274 | 0.06301324 | 1.086435 | 0.03594448
21 | 0.5752479 | 0.05513658 | 0.9506308 | 0.0317172
22 | 0.5800684 | 0.04725993 | 0.8148264 | 0.02741399
23 | 0.5848889 | 0.03938327 | 0.679022 | 0.02303484
24 | 0.5897094 | 0.03150662 | 0.5432176 | 0.01857975
25 | 0.5913162 | 0.03150662 | 0.5432176 | 0.01863038
26 | 0.5961368 | 0.02362996 | 0.4074132 | 0.01408669
27 | 0.5977436 | 0.02362996 | 0.4074132 | 0.01412466
28 | 0.6009573 | 0.02362996 | 0.4074132 | 0.0142006
29 | 0.6025641 | 0.01575331 | 0.2716088 | 0.009492379
30 | 0.6057778 | 0.01575331 | 0.2716088 | 0.009543005
31 | 0.6073846 | 0.01575331 | 0.2716088 | 0.009568318
32 | 0.6089915 | 0.01575331 | 0.2716088 | 0.009593631
33 | 0.6105983 | 0.007876655 | 0.1358044 | 0.004809472
34 | 0.6105983 | 0.007876655 | 0.1358044 | 0.004809472
35 | 0.6122051 | 0.007876655 | 0.1358044 | 0.004822129
36 | 0.613812 | 0.007876655 | 0.1358044 | 0.004834785
37 | 0.613812 | 0.007876655 | 0.1358044 | 0.004834785
38 | 0.6154188 | 0 | 0 | 0
39 | 0.6170256 | 0 | 0 | 0
40 | 0.6170256 | 0 | 0 | 0
41 | 0.6186325 | 0 | 0 | 0
42 | 0.6186325 | 0 | 0 | 0
43 | 0.6186325 | 0 | 0 | 0
44 | 0.6202393 | 0 | 0 | 0
45 | 0.6202393 | 0 | 0 | 0
46 | 0.6202393 | 0 | 0 | 0
47 | 0.6218462 | 0 | 0 | 0
48 | 0.6218462 | 0 | 0 | 0
49 | 0.623453 | 0 | 0 | 0
50 | 0.623453 | 0 | 0 | 0
51 | 0.623453 | 0 | 0 | 0
52 | 0.623453 | 0 | 0 | 0
53 | 0.623453 | 0 | 0 | 0
54 | 0.6250598 | 0 | 0 | 0
55 | 0.623453 | 0 | 0 | 0
56 | 0.6250598 | 0 | 0 | 0
57 | 0.6266667 | 0 | 0 | 0
58 | 0.6266667 | 0 | 0 | 0
59 | 0.6250598 | 0 | 0 | 0
60 | 0.6266667 | 0 | 0 | 0
61 | 0.6266667 | 0 | 0 | 0
62 | 0.6266667 | 0 | 0 | 0
63 | 0.6266667 | 0 | 0 | 0
64 | 0.6266667 | 0 | 0 | 0
65 | 0.6266667 | 0 | 0 | 0
66 | 0.6282735 | 0 | 0 | 0
67 | 0.6282735 | 0 | 0 | 0
68 | 0.6282735 | 0 | 0 | 0
69 | 0.6282735 | 0 | 0 | 0
70 | 0.6282735 | 0 | 0 | 0
71 | 0.6282735 | 0 | 0 | 0
72 | 0.6298803 | 0 | 0 | 0
73 | 0.6282735 | 0 | 0 | 0
74 | 0.6282735 | 0 | 0 | 0
75 | 0.6298803 | 0 | 0 | 0
76 | 0.6298803 | 0 | 0 | 0
77 | 0.6298803 | 0 | 0 | 0
78 | 0.6298803 | 0 | 0 | 0
79 | 0.6298803 | 0 | 0 | 0
80 | 0.6298803 | 0 | 0 | 0
81 | 0.6298803 | 0 | 0 | 0
82 | 0.6298803 | 0 | 0 | 0
83 | 0.6298803 | 0 | 0 | 0
84 | 0.6314872 | 0 | 0 | 0
85 | 0.6314872 | 0 | 0 | 0
86 | 0.6314872 | 0 | 0 | 0
87 | 0.6314872 | 0 | 0 | 0
88 | 0.6314872 | 0 | 0 | 0
89 | 0.6314872 | 0 | 0 | 0
90 | 0.6314872 | 0 | 0 | 0
91 | 0.6314872 | 0 | 0 | 0
92 | 0.6314872 | 0 | 0 | 0
93 | 0.6314872 | 0 | 0 | 0
94 | 0.6314872 | 0 | 0 | 0
95 | 0.6314872 | 0 | 0 | 0
96 | 0.6314872 | 0 | 0 | 0
97 | 0.633094 | 0 | 0 | 0
98 | 0.633094 | 0 | 0 | 0
99 | 0.633094 | 0 | 0 | 0
100 | 0.633094 | 0 | 0 | 0
101 | 0.633094 | 0 | 0 | 0
102 | 0.633094 | 0 | 0 | 0
103 | 0.633094 | 0 | 0 | 0
104 | 0.633094 | 0 | 0 | 0
105 | 0.633094 | 0 | 0 | 0
106 | 0.633094 | 0 | 0 | 0
107 | 0.633094 | 0 | 0 | 0
108 | 0.633094 | 0 | 0 | 0
109 | 0.633094 | 0 | 0 | 0
110 | 0.633094 | 0 | 0 | 0
111 | 0.6347009 | 0 | 0 | 0
112 | 0.6347009 | 0 | 0 | 0
113 | 0.6347009 | 0 | 0 | 0
114 | 0.6347009 | 0 | 0 | 0
115 | 0.6347009 | 0 | 0 | 0
116 | 0.633094 | 0 | 0 | 0
117 | 0.633094 | 0 | 0 | 0
118 | 0.6347009 | 0 | 0 | 0
119 | 0.6347009 | 0 | 0 | 0
120 | 0.633094 | 0 | 0 | 0
121 | 0.6347009 | 0 | 0 | 0
122 | 0.633094 | 0 | 0 | 0
123 | 0.6347009 | 0 | 0 | 0
124 | 0.6347009 | 0 | 0 | 0
125 | 0.6347009 | 0 | 0 | 0
126 | 0.6347009 | 0 | 0 | 0
127 | 0.6347009 | 0 | 0 | 0
128 | 0.6347009 | 0 | 0 | 0
129 | 0.6298803 | 0.09451986 | 1.629653 | 0.0595362
130 | 0.6250598 | 0.1811631 | 3.123501 | 0.1132378
131 | 0.6202393 | 0.2441763 | 4.209936 | 0.1514477
132 | 0.6154188 | 0.3071895 | 5.296371 | 0.1890502
133 | 0.6122051 | 0.3544495 | 6.111198 | 0.2169958
134 | 0.6105983 | 0.3938327 | 6.79022 | 0.2404736
135 | 0.6089915 | 0.4253394 | 7.333437 | 0.259028
136 | 0.6057778 | 0.456846 | 7.876655 | 0.2767471
137 | 0.6041709 | 0.480476 | 8.284068 | 0.2902896
138 | 0.6009573 | 0.5041059 | 8.691481 | 0.3029461
139 | 0.6009573 | 0.5277359 | 9.098894 | 0.3171467
140 | 0.5977436 | 0.5356125 | 9.234699 | 0.320159
141 | 0.5977436 | 0.5592425 | 9.642112 | 0.3342836
142 | 0.5961368 | 0.5671192 | 9.777916 | 0.3380806
143 | 0.5945299 | 0.5828725 | 10.04953 | 0.3465351
144 | 0.5929231 | 0.5907491 | 10.18533 | 0.3502688
145 | 0.5929231 | 0.6065024 | 10.45694 | 0.3596093
146 | 0.5913162 | 0.6143791 | 10.59274 | 0.3632923
147 | 0.5913162 | 0.6222557 | 10.72855 | 0.3679499
148 | 0.5897094 | 0.6301324 | 10.86435 | 0.371595
149 | 0.5897094 | 0.638009 | 11.00016 | 0.3762399
150 | 0.5881026 | 0.6458857 | 11.13596 | 0.379847
151 | 0.5881026 | 0.6537624 | 11.27176 | 0.3844793
152 | 0.5864957 | 0.661639 | 11.40757 | 0.3880485
153 | 0.5864957 | 0.6695157 | 11.54337 | 0.3926681
154 | 0.5864957 | 0.6773923 | 11.67918 | 0.3972877
155 | 0.5848889 | 0.6773923 | 11.67918 | 0.3961992
156 | 0.5848889 | 0.685269 | 11.81498 | 0.4008062
157 | 0.5832821 | 0.6931456 | 11.95079 | 0.4042994
158 | 0.5832821 | 0.6931456 | 11.95079 | 0.4042994
159 | 0.5816752 | 0.7010223 | 12.08659 | 0.4077673
160 | 0.5832821 | 0.7088989 | 12.2224 | 0.413488
161 | 0.5816752 | 0.7246523 | 12.494 | 0.4215123
162 | 0.5784615 | 0.7404056 | 12.76561 | 0.4282961
163 | 0.5784615 | 0.7482822 | 12.90142 | 0.4328525
164 | 0.5784615 | 0.7561589 | 13.03722 | 0.4374088
165 | 0.5752479 | 0.7640355 | 13.17303 | 0.4395098
166 | 0.5752479 | 0.7719122 | 13.30883 | 0.4440408
167 | 0.5752479 | 0.7797888 | 13.44464 | 0.4485719
168 | 0.573641 | 0.7876655 | 13.58044 | 0.4518372
169 | 0.573641 | 0.8034188 | 13.85205 | 0.460874
170 | 0.5720342 | 0.8112955 | 13.98785 | 0.4640887
171 | 0.5704274 | 0.8112955 | 13.98785 | 0.4627851
172 | 0.5704274 | 0.8191721 | 14.12366 | 0.4672782
173 | 0.5704274 | 0.8270488 | 14.25946 | 0.4717712
174 | 0.5688205 | 0.8349254 | 14.39527 | 0.4749227
175 | 0.5672137 | 0.8428021 | 14.53107 | 0.4780489
176 | 0.5672137 | 0.8506787 | 14.66687 | 0.4825166
177 | 0.5656068 | 0.8585554 | 14.80268 | 0.4856048
178 | 0.564 | 0.8743087 | 15.07429 | 0.4931101
179 | 0.5623932 | 0.8821854 | 15.21009 | 0.496135
180 | 0.5623932 | 0.8979387 | 15.4817 | 0.5049946
181 | 0.5607863 | 0.8979387 | 15.4817 | 0.5035517
182 | 0.5591795 | 0.913692 | 15.75331 | 0.5109178
183 | 0.5591795 | 0.913692 | 15.75331 | 0.5109178
184 | 0.5575726 | 0.9294453 | 16.02492 | 0.5182333
185 | 0.5559658 | 0.9373219 | 16.16072 | 0.521119
186 | 0.554359 | 0.9451986 | 16.29653 | 0.5239793
187 | 0.5527521 | 0.9530752 | 16.43233 | 0.5268144
188 | 0.5511453 | 0.9609519 | 16.56814 | 0.5296241
189 | 0.5511453 | 0.9688286 | 16.70394 | 0.5339653
190 | 0.5495385 | 0.9767052 | 16.83975 | 0.5367371
191 | 0.5479316 | 0.9924585 | 17.11135 | 0.5437994
192 | 0.5463248 | 1.000335 | 17.24716 | 0.5465079
193 | 0.5447179 | 1.016088 | 17.51877 | 0.5534816
194 | 0.5431111 | 1.031842 | 17.79038 | 0.5604047
195 | 0.5398974 | 1.047595 | 18.06198 | 0.5655939
196 | 0.5366838 | 1.063348 | 18.33359 | 0.5706818
197 | 0.5366838 | 1.071225 | 18.4694 | 0.5749091
198 | 0.5334701 | 1.086978 | 18.74101 | 0.5798704
199 | 0.5318632 | 1.094855 | 18.87681 | 0.5823132
200 | 0.5302564 | 1.102732 | 19.01262 | 0.5847305
201 | 0.5270427 | 1.118485 | 19.28422 | 0.5894894
202 | 0.5238291 | 1.134238 | 19.55583 | 0.594147
203 | 0.5222222 | 1.142115 | 19.69164 | 0.5964378
204 | 0.5190085 | 1.157868 | 19.96325 | 0.6009435
205 | 0.5174017 | 1.165745 | 20.09905 | 0.6031584
206 | 0.514188 | 1.173622 | 20.23485 | 0.6034622
207 | 0.5125812 | 1.189375 | 20.50646 | 0.6096512
208 | 0.5093675 | 1.197252 | 20.64227 | 0.6098411
209 | 0.5029402 | 1.220882 | 21.04968 | 0.6140304
210 | 0.4981197 | 1.236635 | 21.32129 | 0.6159921
211 | 0.4932991 | 1.244511 | 21.45709 | 0.6139164
212 | 0.4900855 | 1.260265 | 21.7287 | 0.6176375
213 | 0.485265 | 1.276018 | 22.00031 | 0.6192069
214 | 0.4804444 | 1.283895 | 22.13612 | 0.6168401
215 | 0.4740171 | 1.291771 | 22.27192 | 0.6123217
216 | 0.4691966 | 1.299648 | 22.40773 | 0.6097904
217 | 0.4627692 | 1.307525 | 22.54353 | 0.6050822
218 | 0.4563419 | 1.323278 | 22.81514 | 0.6038672
219 | 0.4499145 | 1.331155 | 22.95094 | 0.5989058
220 | 0.445094 | 1.339031 | 23.08675 | 0.5959948
221 | 0.4386667 | 1.346908 | 23.22255 | 0.5908436
222 | 0.4322393 | 1.354785 | 23.35836 | 0.5855912
223 | 0.425812 | 1.354785 | 23.35836 | 0.5768835
224 | 0.4209915 | 1.362661 | 23.49416 | 0.5736688
225 | 0.4033162 | 1.370538 | 23.62996 | 0.5527602
226 | 0.3888547 | 1.378415 | 23.76577 | 0.536003
227 | 0.3743932 | 1.386291 | 23.90157 | 0.519018
228 | 0.3599316 | 1.394168 | 24.03738 | 0.5018051
229 | 0.3486838 | 1.394168 | 24.03738 | 0.4861237
230 | 0.3374359 | 1.402045 | 24.17318 | 0.4731002
231 | 0.326188 | 1.402045 | 24.17318 | 0.4573302
232 | 0.316547 | 1.402045 | 24.17318 | 0.443813
233 | 0.3036923 | 1.402045 | 24.17318 | 0.4257902
234 | 0.2924444 | 1.409921 | 24.30899 | 0.4123236
235 | 0.2811966 | 1.409921 | 24.30899 | 0.396465
236 | 0.2715556 | 1.409921 | 24.30899 | 0.3828719
237 | 0.2619145 | 1.409921 | 24.30899 | 0.3692789
238 | 0.2522735 | 1.409921 | 24.30899 | 0.3556858
239 | 0.2426325 | 1.409921 | 24.30899 | 0.3420927
240 | 0.2345983 | 1.417798 | 24.44479 | 0.332613
241 | 0.2201368 | 1.417798 | 24.44479 | 0.3121094
242 | 0.2072821 | 1.417798 | 24.44479 | 0.2938841
243 | 0.1944274 | 1.417798 | 24.44479 | 0.2756587
244 | 0.1831795 | 1.417798 | 24.44479 | 0.2597115
245 | 0.1719316 | 1.417798 | 24.44479 | 0.2437643
246 | 0.1606838 | 1.417798 | 24.44479 | 0.2278171
247 | 0.1494359 | 1.425675 | 24.5806 | 0.213047
248 | 0.1397949 | 1.425675 | 24.5806 | 0.199302
249 | 0.128547 | 1.425675 | 24.5806 | 0.1832662
250 | 0.1172991 | 1.425675 | 24.5806 | 0.1672304
251 | 0.1076581 | 1.425675 | 24.5806 | 0.1534854
252 | 0.09641026 | 1.425675 | 24.5806 | 0.1374496
253 | 0.08837607 | 1.425675 | 24.5806 | 0.1259955
254 | 0.07712821 | 1.425675 | 24.5806 | 0.1099597
255 | 0.06909402 | 1.425675 | 24.5806 | 0.09850558