## Summary
0
Time | 2023-11-04 10:21
ID | X031_Dead
Pixel | 0
Pixel Area | 0.058
Irradiance | 100
Panel Temperature | 0
Voc | 0.003213675
Isc | 0
Vmp | 0.4788376
Imp | 1.126362
Pmp | 0.5393443
FF | 5393443.2
Eff | 0.0929904
Dir | Reverse

## Data
| Voltage | Current | Current Density | Power
0 | 0.003213675 | 1.417798 | 24.44479 | 0.004556342
1 | 0.004820513 | 1.417798 | 24.44479 | 0.006834513
2 | 0.004820513 | 1.417798 | 24.44479 | 0.006834513
3 | 0.008034188 | 1.417798 | 24.44479 | 0.01139085
4 | 0.01124786 | 1.417798 | 24.44479 | 0.0159472
5 | 0.01606838 | 1.417798 | 24.44479 | 0.02278171
6 | 0.01928205 | 1.417798 | 24.44479 | 0.02733805
7 | 0.02410256 | 1.417798 | 24.44479 | 0.03417256
8 | 0.03213675 | 1.417798 | 24.44479 | 0.04556342
9 | 0.04017094 | 1.417798 | 24.44479 | 0.05695427
10 | 0.04659829 | 1.417798 | 24.44479 | 0.06606696
11 | 0.05463248 | 1.409921 | 24.30899 | 0.07702749
12 | 0.06105983 | 1.409921 | 24.30899 | 0.08608955
13 | 0.06748718 | 1.409921 | 24.30899 | 0.09515161
14 | 0.07552137 | 1.409921 | 24.30899 | 0.1064792
15 | 0.08194872 | 1.409921 | 24.30899 | 0.1155412
16 | 0.09480342 | 1.409921 | 24.30899 | 0.1336654
17 | 0.1076581 | 1.409921 | 24.30899 | 0.1517895
18 | 0.118906 | 1.409921 | 24.30899 | 0.1676481
19 | 0.1301538 | 1.409921 | 24.30899 | 0.1835067
20 | 0.138188 | 1.402045 | 24.17318 | 0.1937458
21 | 0.1494359 | 1.402045 | 24.17318 | 0.2095158
22 | 0.1590769 | 1.409921 | 24.30899 | 0.2242859
23 | 0.1655043 | 1.409921 | 24.30899 | 0.233348
24 | 0.1767521 | 1.402045 | 24.17318 | 0.2478144
25 | 0.1863932 | 1.402045 | 24.17318 | 0.2613315
26 | 0.1944274 | 1.402045 | 24.17318 | 0.2725958
27 | 0.2040684 | 1.402045 | 24.17318 | 0.286113
28 | 0.2121026 | 1.402045 | 24.17318 | 0.2973773
29 | 0.2217436 | 1.402045 | 24.17318 | 0.3108944
30 | 0.2281709 | 1.394168 | 24.03738 | 0.3181086
31 | 0.2362051 | 1.394168 | 24.03738 | 0.3293096
32 | 0.2522735 | 1.378415 | 23.76577 | 0.3477375
33 | 0.2683419 | 1.378415 | 23.76577 | 0.3698864
34 | 0.2811966 | 1.370538 | 23.62996 | 0.3853906
35 | 0.2940513 | 1.362661 | 23.49416 | 0.4006923
36 | 0.306906 | 1.354785 | 23.35836 | 0.4157915
37 | 0.316547 | 1.346908 | 23.22255 | 0.4263597
38 | 0.326188 | 1.339031 | 23.08675 | 0.436776
39 | 0.3358291 | 1.339031 | 23.08675 | 0.4496856
40 | 0.3454701 | 1.331155 | 22.95094 | 0.4598741
41 | 0.3551111 | 1.323278 | 22.81514 | 0.4699107
42 | 0.3631453 | 1.315401 | 22.67933 | 0.4776818
43 | 0.3695726 | 1.307525 | 22.54353 | 0.4832254
44 | 0.3792137 | 1.307525 | 22.54353 | 0.4958313
45 | 0.385641 | 1.299648 | 22.40773 | 0.5011976
46 | 0.3920684 | 1.291771 | 22.27192 | 0.5064627
47 | 0.3984957 | 1.283895 | 22.13612 | 0.5116266
48 | 0.4065299 | 1.268141 | 21.86451 | 0.5155374
49 | 0.4129573 | 1.252388 | 21.5929 | 0.5171828
50 | 0.4209915 | 1.244511 | 21.45709 | 0.5239287
51 | 0.4274188 | 1.236635 | 21.32129 | 0.528561
52 | 0.4338462 | 1.220882 | 21.04968 | 0.5296747
53 | 0.4386667 | 1.213005 | 20.91388 | 0.5321048
54 | 0.4434872 | 1.205128 | 20.77807 | 0.5344589
55 | 0.4483077 | 1.189375 | 20.50646 | 0.5332059
56 | 0.4531282 | 1.181498 | 20.37066 | 0.5353702
57 | 0.4579487 | 1.173622 | 20.23485 | 0.5374585
58 | 0.4627692 | 1.157868 | 19.96325 | 0.5358258
59 | 0.4675897 | 1.149992 | 19.82744 | 0.5377243
60 | 0.4708034 | 1.142115 | 19.69164 | 0.5377116
61 | 0.4740171 | 1.134238 | 19.55583 | 0.5376483
62 | 0.4788376 | 1.126362 | 19.42003 | 0.5393443
63 | 0.4804444 | 1.118485 | 19.28422 | 0.5373699
64 | 0.485265 | 1.102732 | 19.01262 | 0.535117
65 | 0.4884786 | 1.086978 | 18.74101 | 0.5309657
66 | 0.4932991 | 1.071225 | 18.4694 | 0.5284344
67 | 0.4965128 | 1.055472 | 18.19779 | 0.5240553
68 | 0.4997265 | 1.047595 | 18.06198 | 0.523511
69 | 0.5029402 | 1.039718 | 17.92618 | 0.5229162
70 | 0.504547 | 1.023965 | 17.65457 | 0.5166385
71 | 0.5077607 | 1.016088 | 17.51877 | 0.5159298
72 | 0.5109744 | 1.008212 | 17.38296 | 0.5151704
73 | 0.5125812 | 1.000335 | 17.24716 | 0.512753
74 | 0.514188 | 0.9924585 | 17.11135 | 0.5103103
75 | 0.5174017 | 0.9845819 | 16.97555 | 0.5094243
76 | 0.5190085 | 0.9688286 | 16.70394 | 0.5028303
77 | 0.5206154 | 0.9688286 | 16.70394 | 0.5043871
78 | 0.5222222 | 0.9530752 | 16.43233 | 0.4977171
79 | 0.5238291 | 0.9451986 | 16.29653 | 0.4951225
80 | 0.5270427 | 0.9373219 | 16.16072 | 0.4940087
81 | 0.5286496 | 0.9215686 | 15.88911 | 0.4871869
82 | 0.5302564 | 0.9058153 | 15.61751 | 0.4803144
83 | 0.5318632 | 0.9058153 | 15.61751 | 0.4817699
84 | 0.5334701 | 0.8979387 | 15.4817 | 0.4790234
85 | 0.5366838 | 0.890062 | 15.3459 | 0.4776818
86 | 0.5366838 | 0.8743087 | 15.07429 | 0.4692273
87 | 0.5382906 | 0.866432 | 14.93848 | 0.4663922
88 | 0.5398974 | 0.8585554 | 14.80268 | 0.4635319
89 | 0.5415043 | 0.8585554 | 14.80268 | 0.4649114
90 | 0.5431111 | 0.8428021 | 14.53107 | 0.4577352
91 | 0.5447179 | 0.8428021 | 14.53107 | 0.4590894
92 | 0.5463248 | 0.8349254 | 14.39527 | 0.4561405
93 | 0.5463248 | 0.8270488 | 14.25946 | 0.4518372
94 | 0.5479316 | 0.8191721 | 14.12366 | 0.4488503
95 | 0.5495385 | 0.8191721 | 14.12366 | 0.4501666
96 | 0.5511453 | 0.8034188 | 13.85205 | 0.4428005
97 | 0.5511453 | 0.7876655 | 13.58044 | 0.4341181
98 | 0.554359 | 0.7797888 | 13.44464 | 0.4322829
99 | 0.554359 | 0.7719122 | 13.30883 | 0.4279164
100 | 0.5559658 | 0.7640355 | 13.17303 | 0.4247776
101 | 0.5575726 | 0.7482822 | 12.90142 | 0.4172217
102 | 0.5591795 | 0.7482822 | 12.90142 | 0.4184241
103 | 0.5591795 | 0.7325289 | 12.62981 | 0.4096151
104 | 0.5607863 | 0.7246523 | 12.494 | 0.4063751
105 | 0.5607863 | 0.7246523 | 12.494 | 0.4063751
106 | 0.5623932 | 0.7167756 | 12.3582 | 0.4031097
107 | 0.564 | 0.7088989 | 12.2224 | 0.399819
108 | 0.564 | 0.7088989 | 12.2224 | 0.399819
109 | 0.564 | 0.7010223 | 12.08659 | 0.3953766
110 | 0.5656068 | 0.6931456 | 11.95079 | 0.3920479
111 | 0.5656068 | 0.6931456 | 11.95079 | 0.3920479
112 | 0.5672137 | 0.685269 | 11.81498 | 0.3886939
113 | 0.5688205 | 0.6695157 | 11.54337 | 0.3808342
114 | 0.5704274 | 0.6695157 | 11.54337 | 0.38191
115 | 0.5704274 | 0.661639 | 11.40757 | 0.377417
116 | 0.5704274 | 0.6537624 | 11.27176 | 0.3729239
117 | 0.5720342 | 0.6537624 | 11.27176 | 0.3739744
118 | 0.5720342 | 0.6537624 | 11.27176 | 0.3739744
119 | 0.5720342 | 0.6458857 | 11.13596 | 0.3694687
120 | 0.573641 | 0.638009 | 11.00016 | 0.3659882
121 | 0.573641 | 0.638009 | 11.00016 | 0.3659882
122 | 0.5752479 | 0.6301324 | 10.86435 | 0.3624823
123 | 0.5752479 | 0.6222557 | 10.72855 | 0.3579513
124 | 0.5752479 | 0.6222557 | 10.72855 | 0.3579513
125 | 0.5752479 | 0.6222557 | 10.72855 | 0.3579513
126 | 0.5768547 | 0.6143791 | 10.59274 | 0.3544075
127 | 0.5768547 | 0.6143791 | 10.59274 | 0.3544075
128 | 0.5832821 | 0.5119826 | 8.827286 | 0.2986302
129 | 0.5881026 | 0.433216 | 7.469242 | 0.2547755
130 | 0.5929231 | 0.3702028 | 6.382807 | 0.2195018
131 | 0.5977436 | 0.3150662 | 5.432176 | 0.1883288
132 | 0.6009573 | 0.2678063 | 4.617349 | 0.1609401
133 | 0.6041709 | 0.2362996 | 4.074132 | 0.1427654
134 | 0.6073846 | 0.1969164 | 3.39511 | 0.119604
135 | 0.6089915 | 0.1732864 | 2.987697 | 0.1055299
136 | 0.6105983 | 0.1496564 | 2.580284 | 0.09137997
137 | 0.6122051 | 0.1260265 | 2.17287 | 0.07715406
138 | 0.613812 | 0.1023965 | 1.765457 | 0.06285221
139 | 0.6154188 | 0.09451986 | 1.629653 | 0.0581693
140 | 0.6154188 | 0.07876655 | 1.358044 | 0.04847442
141 | 0.6170256 | 0.07088989 | 1.22224 | 0.04374088
142 | 0.6186325 | 0.06301324 | 1.086435 | 0.03898204
143 | 0.6186325 | 0.05513658 | 0.9506308 | 0.03410928
144 | 0.6202393 | 0.04725993 | 0.8148264 | 0.02931247
145 | 0.6202393 | 0.03938327 | 0.679022 | 0.02442706
146 | 0.6218462 | 0.03150662 | 0.5432176 | 0.01959227
147 | 0.6218462 | 0.03150662 | 0.5432176 | 0.01959227
148 | 0.623453 | 0.02362996 | 0.4074132 | 0.01473217
149 | 0.623453 | 0.02362996 | 0.4074132 | 0.01473217
150 | 0.623453 | 0.02362996 | 0.4074132 | 0.01473217
151 | 0.6250598 | 0.01575331 | 0.2716088 | 0.009846761
152 | 0.6250598 | 0.01575331 | 0.2716088 | 0.009846761
153 | 0.6250598 | 0.007876655 | 0.1358044 | 0.004923381
154 | 0.6250598 | 0.01575331 | 0.2716088 | 0.009846761
155 | 0.6266667 | 0.007876655 | 0.1358044 | 0.004936037
156 | 0.6266667 | 0.007876655 | 0.1358044 | 0.004936037
157 | 0.6266667 | 0.007876655 | 0.1358044 | 0.004936037
158 | 0.6266667 | 0.007876655 | 0.1358044 | 0.004936037
159 | 0.6282735 | 0.007876655 | 0.1358044 | 0.004948694
160 | 0.6266667 | 0 | 0 | 0
161 | 0.6282735 | 0.007876655 | 0.1358044 | 0.004948694
162 | 0.6282735 | 0.007876655 | 0.1358044 | 0.004948694
163 | 0.6282735 | 0.007876655 | 0.1358044 | 0.004948694
164 | 0.6282735 | 0.007876655 | 0.1358044 | 0.004948694
165 | 0.6298803 | 0.007876655 | 0.1358044 | 0.00496135
166 | 0.6282735 | 0 | 0 | 0
167 | 0.6282735 | 0 | 0 | 0
168 | 0.6282735 | 0.007876655 | 0.1358044 | 0.004948694
169 | 0.6298803 | 0 | 0 | 0
170 | 0.6298803 | 0.007876655 | 0.1358044 | 0.00496135
171 | 0.6298803 | 0 | 0 | 0
172 | 0.6298803 | 0.007876655 | 0.1358044 | 0.00496135
173 | 0.6298803 | 0 | 0 | 0
174 | 0.6314872 | 0 | 0 | 0
175 | 0.6298803 | 0 | 0 | 0
176 | 0.6298803 | 0 | 0 | 0
177 | 0.6314872 | 0 | 0 | 0
178 | 0.6298803 | 0 | 0 | 0
179 | 0.6314872 | 0 | 0 | 0
180 | 0.6314872 | 0 | 0 | 0
181 | 0.6314872 | 0 | 0 | 0
182 | 0.6314872 | 0 | 0 | 0
183 | 0.6314872 | 0 | 0 | 0
184 | 0.6314872 | 0 | 0 | 0
185 | 0.6314872 | 0 | 0 | 0
186 | 0.6314872 | 0 | 0 | 0
187 | 0.6314872 | 0 | 0 | 0
188 | 0.6314872 | 0 | 0 | 0
189 | 0.6314872 | 0 | 0 | 0
190 | 0.6314872 | 0 | 0 | 0
191 | 0.6314872 | 0 | 0 | 0
192 | 0.6314872 | 0 | 0 | 0
193 | 0.633094 | 0 | 0 | 0
194 | 0.633094 | 0 | 0 | 0
195 | 0.6314872 | 0 | 0 | 0
196 | 0.633094 | 0 | 0 | 0
197 | 0.633094 | 0 | 0 | 0
198 | 0.633094 | 0 | 0 | 0
199 | 0.633094 | 0 | 0 | 0
200 | 0.633094 | 0 | 0 | 0
201 | 0.633094 | 0 | 0 | 0
202 | 0.633094 | 0 | 0 | 0
203 | 0.633094 | 0 | 0 | 0
204 | 0.633094 | 0 | 0 | 0
205 | 0.633094 | 0 | 0 | 0
206 | 0.633094 | 0 | 0 | 0
207 | 0.633094 | 0 | 0 | 0
208 | 0.633094 | 0 | 0 | 0
209 | 0.633094 | 0 | 0 | 0
210 | 0.633094 | 0 | 0 | 0
211 | 0.6347009 | 0 | 0 | 0
212 | 0.6347009 | 0 | 0 | 0
213 | 0.6347009 | 0 | 0 | 0
214 | 0.633094 | 0 | 0 | 0
215 | 0.6347009 | 0 | 0 | 0
216 | 0.6347009 | 0 | 0 | 0
217 | 0.6347009 | 0 | 0 | 0
218 | 0.6347009 | 0 | 0 | 0
219 | 0.6347009 | 0 | 0 | 0
220 | 0.6347009 | 0 | 0 | 0
221 | 0.6347009 | 0 | 0 | 0
222 | 0.6347009 | 0 | 0 | 0
223 | 0.6347009 | 0 | 0 | 0
224 | 0.6347009 | 0 | 0 | 0
225 | 0.6347009 | 0 | 0 | 0
226 | 0.6347009 | 0 | 0 | 0
227 | 0.6347009 | 0 | 0 | 0
228 | 0.6347009 | 0 | 0 | 0
229 | 0.6347009 | 0 | 0 | 0
230 | 0.6347009 | 0 | 0 | 0
231 | 0.6347009 | 0 | 0 | 0
232 | 0.6347009 | 0 | 0 | 0
233 | 0.6347009 | 0 | 0 | 0
234 | 0.6347009 | 0 | 0 | 0
235 | 0.6347009 | 0 | 0 | 0
236 | 0.6347009 | 0 | 0 | 0
237 | 0.6347009 | 0 | 0 | 0
238 | 0.6363077 | 0 | 0 | 0
239 | 0.6363077 | 0 | 0 | 0
240 | 0.6347009 | 0 | 0 | 0
241 | 0.6363077 | 0 | 0 | 0
242 | 0.6363077 | 0 | 0 | 0
243 | 0.6363077 | 0 | 0 | 0
244 | 0.6347009 | 0 | 0 | 0
245 | 0.6363077 | 0 | 0 | 0
246 | 0.6363077 | 0 | 0 | 0
247 | 0.6363077 | 0 | 0 | 0
248 | 0.6363077 | 0 | 0 | 0
249 | 0.6363077 | 0 | 0 | 0
250 | 0.6347009 | 0 | 0 | 0
251 | 0.6363077 | 0 | 0 | 0
252 | 0.6363077 | 0 | 0 | 0
253 | 0.6363077 | 0 | 0 | 0
254 | 0.6363077 | 0 | 0 | 0
255 | 0.6363077 | 0 | 0 | 0