## Summary
0
Time | 2023-11-04 10:22
ID | X031_Dead
Pixel | 1
Pixel Area | 0.058
Irradiance | 100
Panel Temperature | 0
Voc | 0.6347009
Isc | 1.425675
Vmp | 0.5270427
Imp | 1.268141
Pmp | 0.6683647
FF | 0.738625
Eff | 0.1152353
Dir | Forward

## Data
| Voltage | Current | Current Density | Power
0 | 0.6347009 | 0.007876655 | 0.1358044 | 0.00499932
1 | 0.6363077 | 0.007876655 | 0.1358044 | 0.005011976
2 | 0.6395214 | 0.007876655 | 0.1358044 | 0.005037289
3 | 0.6411282 | 0 | 0 | 0
4 | 0.6443419 | 0.007876655 | 0.1358044 | 0.005075259
5 | 0.6475556 | 0.007876655 | 0.1358044 | 0.005100572
6 | 0.6491624 | 0.007876655 | 0.1358044 | 0.005113228
7 | 0.6507692 | 0 | 0 | 0
8 | 0.6523761 | 0 | 0 | 0
9 | 0.6539829 | 0 | 0 | 0
10 | 0.6555897 | 0 | 0 | 0
11 | 0.6571966 | 0 | 0 | 0
12 | 0.6571966 | 0 | 0 | 0
13 | 0.6588034 | 0 | 0 | 0
14 | 0.6604103 | 0 | 0 | 0
15 | 0.6620171 | 0 | 0 | 0
16 | 0.6620171 | 0 | 0 | 0
17 | 0.6620171 | 0 | 0 | 0
18 | 0.6652308 | 0 | 0 | 0
19 | 0.6652308 | 0 | 0 | 0
20 | 0.6652308 | 0 | 0 | 0
21 | 0.6652308 | 0 | 0 | 0
22 | 0.6668376 | 0 | 0 | 0
23 | 0.6684444 | 0 | 0 | 0
24 | 0.6684444 | 0 | 0 | 0
25 | 0.6684444 | 0 | 0 | 0
26 | 0.6684444 | 0 | 0 | 0
27 | 0.6700513 | 0 | 0 | 0
28 | 0.6700513 | 0 | 0 | 0
29 | 0.6700513 | 0 | 0 | 0
30 | 0.6700513 | 0 | 0 | 0
31 | 0.6716581 | 0 | 0 | 0
32 | 0.6716581 | 0 | 0 | 0
33 | 0.6716581 | 0 | 0 | 0
34 | 0.6716581 | 0 | 0 | 0
35 | 0.673265 | 0 | 0 | 0
36 | 0.673265 | 0 | 0 | 0
37 | 0.673265 | 0 | 0 | 0
38 | 0.673265 | 0 | 0 | 0
39 | 0.673265 | 0 | 0 | 0
40 | 0.6748718 | 0 | 0 | 0
41 | 0.6748718 | 0 | 0 | 0
42 | 0.6748718 | 0 | 0 | 0
43 | 0.6748718 | 0 | 0 | 0
44 | 0.6748718 | 0 | 0 | 0
45 | 0.6748718 | 0 | 0 | 0
46 | 0.6748718 | 0 | 0 | 0
47 | 0.6748718 | 0 | 0 | 0
48 | 0.6748718 | 0 | 0 | 0
49 | 0.6748718 | 0 | 0 | 0
50 | 0.6748718 | 0 | 0 | 0
51 | 0.6748718 | 0 | 0 | 0
52 | 0.6764786 | 0 | 0 | 0
53 | 0.6764786 | 0 | 0 | 0
54 | 0.6764786 | 0 | 0 | 0
55 | 0.6764786 | 0 | 0 | 0
56 | 0.6764786 | 0 | 0 | 0
57 | 0.6764786 | 0 | 0 | 0
58 | 0.6780855 | 0 | 0 | 0
59 | 0.6780855 | 0 | 0 | 0
60 | 0.6764786 | 0 | 0 | 0
61 | 0.6780855 | 0 | 0 | 0
62 | 0.6780855 | 0 | 0 | 0
63 | 0.6764786 | 0 | 0 | 0
64 | 0.6780855 | 0 | 0 | 0
65 | 0.6780855 | 0 | 0 | 0
66 | 0.6780855 | 0 | 0 | 0
67 | 0.6796923 | 0 | 0 | 0
68 | 0.6780855 | 0 | 0 | 0
69 | 0.6780855 | 0 | 0 | 0
70 | 0.6780855 | 0 | 0 | 0
71 | 0.6780855 | 0 | 0 | 0
72 | 0.6780855 | 0 | 0 | 0
73 | 0.6796923 | 0 | 0 | 0
74 | 0.6780855 | 0 | 0 | 0
75 | 0.6796923 | 0 | 0 | 0
76 | 0.6780855 | 0 | 0 | 0
77 | 0.6780855 | 0 | 0 | 0
78 | 0.6796923 | 0 | 0 | 0
79 | 0.6796923 | 0 | 0 | 0
80 | 0.6796923 | 0 | 0 | 0
81 | 0.6796923 | 0 | 0 | 0
82 | 0.6796923 | 0 | 0 | 0
83 | 0.6796923 | 0 | 0 | 0
84 | 0.6796923 | 0 | 0 | 0
85 | 0.6796923 | 0 | 0 | 0
86 | 0.6796923 | 0 | 0 | 0
87 | 0.6796923 | 0 | 0 | 0
88 | 0.6796923 | 0 | 0 | 0
89 | 0.6812991 | 0 | 0 | 0
90 | 0.6796923 | 0 | 0 | 0
91 | 0.6812991 | 0 | 0 | 0
92 | 0.6812991 | 0 | 0 | 0
93 | 0.6812991 | 0 | 0 | 0
94 | 0.6796923 | 0 | 0 | 0
95 | 0.6812991 | 0 | 0 | 0
96 | 0.6812991 | 0 | 0 | 0
97 | 0.6796923 | 0 | 0 | 0
98 | 0.6812991 | 0 | 0 | 0
99 | 0.6812991 | 0 | 0 | 0
100 | 0.6812991 | 0 | 0 | 0
101 | 0.6812991 | 0 | 0 | 0
102 | 0.6812991 | 0 | 0 | 0
103 | 0.6812991 | 0 | 0 | 0
104 | 0.6812991 | 0 | 0 | 0
105 | 0.6812991 | 0 | 0 | 0
106 | 0.6812991 | 0 | 0 | 0
107 | 0.6812991 | 0 | 0 | 0
108 | 0.6812991 | 0 | 0 | 0
109 | 0.6812991 | 0 | 0 | 0
110 | 0.6812991 | 0 | 0 | 0
111 | 0.6812991 | 0 | 0 | 0
112 | 0.682906 | 0 | 0 | 0
113 | 0.6812991 | 0 | 0 | 0
114 | 0.682906 | 0 | 0 | 0
115 | 0.682906 | 0 | 0 | 0
116 | 0.682906 | 0 | 0 | 0
117 | 0.6812991 | 0 | 0 | 0
118 | 0.682906 | 0 | 0 | 0
119 | 0.682906 | 0 | 0 | 0
120 | 0.682906 | 0 | 0 | 0
121 | 0.682906 | 0 | 0 | 0
122 | 0.6812991 | 0 | 0 | 0
123 | 0.682906 | 0 | 0 | 0
124 | 0.682906 | 0 | 0 | 0
125 | 0.682906 | 0 | 0 | 0
126 | 0.682906 | 0 | 0 | 0
127 | 0.682906 | 0 | 0 | 0
128 | 0.6764786 | 0.1023965 | 1.765457 | 0.06926905
129 | 0.6700513 | 0.1890397 | 3.259305 | 0.1266663
130 | 0.6636239 | 0.2678063 | 4.617349 | 0.1777226
131 | 0.6588034 | 0.3229429 | 5.56798 | 0.2127559
132 | 0.6555897 | 0.3780794 | 6.518611 | 0.247865
133 | 0.6523761 | 0.4174627 | 7.197633 | 0.2723427
134 | 0.6475556 | 0.456846 | 7.876655 | 0.2958332
135 | 0.6459487 | 0.4883526 | 8.419873 | 0.3154507
136 | 0.642735 | 0.5119826 | 8.827286 | 0.3290691
137 | 0.6411282 | 0.5356125 | 9.234699 | 0.3433963
138 | 0.6379145 | 0.5592425 | 9.642112 | 0.3567489
139 | 0.6379145 | 0.5749958 | 9.913721 | 0.3667982
140 | 0.6347009 | 0.5907491 | 10.18533 | 0.374949
141 | 0.633094 | 0.6065024 | 10.45694 | 0.3839731
142 | 0.633094 | 0.6143791 | 10.59274 | 0.3889597
143 | 0.6298803 | 0.6222557 | 10.72855 | 0.3919467
144 | 0.6298803 | 0.638009 | 11.00016 | 0.4018694
145 | 0.6282735 | 0.6537624 | 11.27176 | 0.4107416
146 | 0.6266667 | 0.661639 | 11.40757 | 0.4146271
147 | 0.6266667 | 0.6773923 | 11.67918 | 0.4244992
148 | 0.6250598 | 0.685269 | 11.81498 | 0.4283341
149 | 0.623453 | 0.685269 | 11.81498 | 0.427233
150 | 0.623453 | 0.6931456 | 11.95079 | 0.4321437
151 | 0.623453 | 0.7010223 | 12.08659 | 0.4370544
152 | 0.6218462 | 0.7088989 | 12.2224 | 0.4408261
153 | 0.6202393 | 0.7167756 | 12.3582 | 0.4445724
154 | 0.6202393 | 0.7246523 | 12.494 | 0.4494578
155 | 0.6186325 | 0.7325289 | 12.62981 | 0.4531662
156 | 0.6186325 | 0.7325289 | 12.62981 | 0.4531662
157 | 0.6170256 | 0.7404056 | 12.76561 | 0.4568492
158 | 0.6170256 | 0.7482822 | 12.90142 | 0.4617093
159 | 0.6170256 | 0.7561589 | 13.03722 | 0.4665694
160 | 0.6154188 | 0.7640355 | 13.17303 | 0.4702018
161 | 0.613812 | 0.7797888 | 13.44464 | 0.4786437
162 | 0.6122051 | 0.7876655 | 13.58044 | 0.4822129
163 | 0.6122051 | 0.8034188 | 13.85205 | 0.4918571
164 | 0.6105983 | 0.8112955 | 13.98785 | 0.4953756
165 | 0.6105983 | 0.8191721 | 14.12366 | 0.5001851
166 | 0.6089915 | 0.8270488 | 14.25946 | 0.5036656
167 | 0.6089915 | 0.8349254 | 14.39527 | 0.5084624
168 | 0.6073846 | 0.8428021 | 14.53107 | 0.511905
169 | 0.6057778 | 0.8506787 | 14.66687 | 0.5153223
170 | 0.6057778 | 0.866432 | 14.93848 | 0.5248653
171 | 0.6041709 | 0.8743087 | 15.07429 | 0.5282319
172 | 0.6025641 | 0.8743087 | 15.07429 | 0.526827
173 | 0.6025641 | 0.8821854 | 15.21009 | 0.5315732
174 | 0.6009573 | 0.890062 | 15.3459 | 0.5348892
175 | 0.6009573 | 0.8979387 | 15.4817 | 0.5396228
176 | 0.5993504 | 0.9058153 | 15.61751 | 0.5429008
177 | 0.5977436 | 0.9215686 | 15.88911 | 0.5508617
178 | 0.5961368 | 0.9373219 | 16.16072 | 0.5587721
179 | 0.5945299 | 0.9451986 | 16.29653 | 0.5619488
180 | 0.5929231 | 0.9530752 | 16.43233 | 0.5651003
181 | 0.5913162 | 0.9609519 | 16.56814 | 0.5682265
182 | 0.5897094 | 0.9688286 | 16.70394 | 0.5713273
183 | 0.5897094 | 0.9767052 | 16.83975 | 0.5759722
184 | 0.5881026 | 0.9924585 | 17.11135 | 0.5836674
185 | 0.5864957 | 1.000335 | 17.24716 | 0.5866923
186 | 0.5848889 | 1.008212 | 17.38296 | 0.5896919
187 | 0.5832821 | 1.023965 | 17.65457 | 0.5972605
188 | 0.5816752 | 1.023965 | 17.65457 | 0.5956151
189 | 0.5816752 | 1.039718 | 17.92618 | 0.6047785
190 | 0.5784615 | 1.047595 | 18.06198 | 0.6059935
191 | 0.5768547 | 1.055472 | 18.19779 | 0.6088538
192 | 0.5752479 | 1.071225 | 18.4694 | 0.6162199
193 | 0.5720342 | 1.086978 | 18.74101 | 0.6217888
194 | 0.5688205 | 1.102732 | 19.01262 | 0.6272564
195 | 0.5672137 | 1.118485 | 19.28422 | 0.63442
196 | 0.564 | 1.126362 | 19.42003 | 0.635268
197 | 0.5607863 | 1.134238 | 19.55583 | 0.6360653
198 | 0.5591795 | 1.149992 | 19.82744 | 0.6430517
199 | 0.5575726 | 1.157868 | 19.96325 | 0.6455957
200 | 0.5527521 | 1.173622 | 20.23485 | 0.6487218
201 | 0.5511453 | 1.189375 | 20.50646 | 0.6555184
202 | 0.5463248 | 1.197252 | 20.64227 | 0.6540882
203 | 0.5447179 | 1.205128 | 20.77807 | 0.656455
204 | 0.5415043 | 1.220882 | 21.04968 | 0.6611126
205 | 0.5382906 | 1.228758 | 21.18549 | 0.661429
206 | 0.5350769 | 1.236635 | 21.32129 | 0.6616948
207 | 0.5318632 | 1.252388 | 21.5929 | 0.6660992
208 | 0.5270427 | 1.268141 | 21.86451 | 0.6683647
209 | 0.5190085 | 1.283895 | 22.13612 | 0.6663524
210 | 0.514188 | 1.291771 | 22.27192 | 0.6642134
211 | 0.5077607 | 1.307525 | 22.54353 | 0.6639096
212 | 0.5013333 | 1.315401 | 22.67933 | 0.6594546
213 | 0.494906 | 1.323278 | 22.81514 | 0.6548982
214 | 0.4916923 | 1.331155 | 22.95094 | 0.6545185
215 | 0.485265 | 1.339031 | 23.08675 | 0.649785
216 | 0.4772308 | 1.346908 | 23.22255 | 0.6427859
217 | 0.4708034 | 1.354785 | 23.35836 | 0.6378372
218 | 0.4627692 | 1.362661 | 23.49416 | 0.6305977
219 | 0.4563419 | 1.370538 | 23.62996 | 0.6254339
220 | 0.4483077 | 1.370538 | 23.62996 | 0.6144227
221 | 0.4418803 | 1.378415 | 23.76577 | 0.6090943
222 | 0.435453 | 1.378415 | 23.76577 | 0.6002348
223 | 0.4274188 | 1.386291 | 23.90157 | 0.592527
224 | 0.4113504 | 1.394168 | 24.03738 | 0.5734916
225 | 0.3952821 | 1.402045 | 24.17318 | 0.5542031
226 | 0.3808205 | 1.402045 | 24.17318 | 0.5339273
227 | 0.3679658 | 1.402045 | 24.17318 | 0.5159045
228 | 0.3551111 | 1.409921 | 24.30899 | 0.5006787
229 | 0.3422564 | 1.409921 | 24.30899 | 0.4825546
230 | 0.3310085 | 1.409921 | 24.30899 | 0.466696
231 | 0.3197607 | 1.409921 | 24.30899 | 0.4508374
232 | 0.3085128 | 1.417798 | 24.44479 | 0.4374088
233 | 0.2956581 | 1.417798 | 24.44479 | 0.4191835
234 | 0.2860171 | 1.409921 | 24.30899 | 0.4032616
235 | 0.2747692 | 1.417798 | 24.44479 | 0.3895672
236 | 0.2651282 | 1.425675 | 24.5806 | 0.3779865
237 | 0.2554872 | 1.425675 | 24.5806 | 0.3642416
238 | 0.2458462 | 1.425675 | 24.5806 | 0.3504966
239 | 0.2362051 | 1.425675 | 24.5806 | 0.3367516
240 | 0.2233504 | 1.425675 | 24.5806 | 0.318425
241 | 0.2088889 | 1.425675 | 24.5806 | 0.2978076
242 | 0.1960342 | 1.425675 | 24.5806 | 0.279481
243 | 0.1847863 | 1.425675 | 24.5806 | 0.2634452
244 | 0.1735385 | 1.425675 | 24.5806 | 0.2474094
245 | 0.1622906 | 1.425675 | 24.5806 | 0.2313736
246 | 0.1526496 | 1.433551 | 24.7164 | 0.218831
247 | 0.1414017 | 1.425675 | 24.5806 | 0.2015928
248 | 0.1301538 | 1.425675 | 24.5806 | 0.185557
249 | 0.118906 | 1.425675 | 24.5806 | 0.1695212
250 | 0.109265 | 1.425675 | 24.5806 | 0.1557763
251 | 0.09801709 | 1.433551 | 24.7164 | 0.1405125
252 | 0.08837607 | 1.433551 | 24.7164 | 0.1266916
253 | 0.07873504 | 1.425675 | 24.5806 | 0.1122505
254 | 0.07070085 | 1.425675 | 24.5806 | 0.1007964
255 | 0.06105983 | 1.425675 | 24.5806 | 0.08705144