## Summary
0
Time | 2023-11-04 10:21
ID | X031_Dead
Pixel | 1
Pixel Area | 0.058
Irradiance | 100
Panel Temperature | 0
Voc | 0.003213675
Isc | 0
Vmp | 0.5077607
Imp | 1.173622
Pmp | 0.5959189
FF | 5959189.0
Eff | 0.1027446
Dir | Reverse

## Data
| Voltage | Current | Current Density | Power
0 | 0.003213675 | 1.425675 | 24.5806 | 0.004581655
1 | 0.004820513 | 1.417798 | 24.44479 | 0.006834513
2 | 0.004820513 | 1.425675 | 24.5806 | 0.006872482
3 | 0.008034188 | 1.417798 | 24.44479 | 0.01139085
4 | 0.01124786 | 1.417798 | 24.44479 | 0.0159472
5 | 0.01606838 | 1.425675 | 24.5806 | 0.02290827
6 | 0.01928205 | 1.417798 | 24.44479 | 0.02733805
7 | 0.02410256 | 1.425675 | 24.5806 | 0.03436241
8 | 0.03213675 | 1.417798 | 24.44479 | 0.04556342
9 | 0.04017094 | 1.417798 | 24.44479 | 0.05695427
10 | 0.04659829 | 1.417798 | 24.44479 | 0.06606696
11 | 0.05463248 | 1.417798 | 24.44479 | 0.07745781
12 | 0.06105983 | 1.417798 | 24.44479 | 0.0865705
13 | 0.06748718 | 1.425675 | 24.5806 | 0.09621475
14 | 0.07552137 | 1.417798 | 24.44479 | 0.107074
15 | 0.08355556 | 1.417798 | 24.44479 | 0.1184649
16 | 0.09480342 | 1.417798 | 24.44479 | 0.1344121
17 | 0.1076581 | 1.417798 | 24.44479 | 0.1526375
18 | 0.118906 | 1.417798 | 24.44479 | 0.1685847
19 | 0.1301538 | 1.417798 | 24.44479 | 0.1845318
20 | 0.1397949 | 1.417798 | 24.44479 | 0.1982009
21 | 0.1494359 | 1.417798 | 24.44479 | 0.2118699
22 | 0.1590769 | 1.417798 | 24.44479 | 0.2255389
23 | 0.1671111 | 1.417798 | 24.44479 | 0.2369298
24 | 0.1767521 | 1.417798 | 24.44479 | 0.2505988
25 | 0.188 | 1.409921 | 24.30899 | 0.2650652
26 | 0.1960342 | 1.417798 | 24.44479 | 0.2779369
27 | 0.2072821 | 1.409921 | 24.30899 | 0.2922514
28 | 0.2153162 | 1.409921 | 24.30899 | 0.3035789
29 | 0.2233504 | 1.409921 | 24.30899 | 0.3149065
30 | 0.2313846 | 1.409921 | 24.30899 | 0.3262341
31 | 0.2394188 | 1.409921 | 24.30899 | 0.3375617
32 | 0.2554872 | 1.402045 | 24.17318 | 0.3582044
33 | 0.2731624 | 1.394168 | 24.03738 | 0.3808342
34 | 0.2876239 | 1.394168 | 24.03738 | 0.4009961
35 | 0.3004786 | 1.378415 | 23.76577 | 0.4141841
36 | 0.3133333 | 1.386291 | 23.90157 | 0.4343713
37 | 0.3245812 | 1.378415 | 23.76577 | 0.4474075
38 | 0.3342222 | 1.378415 | 23.76577 | 0.4606968
39 | 0.3454701 | 1.370538 | 23.62996 | 0.4734799
40 | 0.3551111 | 1.362661 | 23.49416 | 0.4838962
41 | 0.3647521 | 1.362661 | 23.49416 | 0.4970336
42 | 0.3743932 | 1.354785 | 23.35836 | 0.5072221
43 | 0.3824274 | 1.346908 | 23.22255 | 0.5150945
44 | 0.3904615 | 1.339031 | 23.08675 | 0.5228402
45 | 0.3984957 | 1.339031 | 23.08675 | 0.5335983
46 | 0.4049231 | 1.331155 | 22.95094 | 0.5390153
47 | 0.4129573 | 1.331155 | 22.95094 | 0.54971
48 | 0.4209915 | 1.315401 | 22.67933 | 0.5537727
49 | 0.4290256 | 1.307525 | 22.54353 | 0.5609616
50 | 0.4370598 | 1.291771 | 22.27192 | 0.5645814
51 | 0.445094 | 1.283895 | 22.13612 | 0.5714539
52 | 0.4515214 | 1.276018 | 22.00031 | 0.5761494
53 | 0.4579487 | 1.268141 | 21.86451 | 0.5807437
54 | 0.4643761 | 1.260265 | 21.7287 | 0.5852368
55 | 0.4691966 | 1.252388 | 21.5929 | 0.5876162
56 | 0.4756239 | 1.236635 | 21.32129 | 0.5881731
57 | 0.4804444 | 1.228758 | 21.18549 | 0.59035
58 | 0.485265 | 1.220882 | 21.04968 | 0.592451
59 | 0.4916923 | 1.205128 | 20.77807 | 0.5925523
60 | 0.494906 | 1.197252 | 20.64227 | 0.592527
61 | 0.4997265 | 1.189375 | 20.50646 | 0.5943621
62 | 0.5029402 | 1.181498 | 20.37066 | 0.5942229
63 | 0.5077607 | 1.173622 | 20.23485 | 0.5959189
64 | 0.5125812 | 1.157868 | 19.96325 | 0.5935015
65 | 0.5157949 | 1.142115 | 19.69164 | 0.589097
66 | 0.5206154 | 1.126362 | 19.42003 | 0.5864012
67 | 0.5238291 | 1.118485 | 19.28422 | 0.5858949
68 | 0.5286496 | 1.110608 | 19.14842 | 0.5871226
69 | 0.5318632 | 1.094855 | 18.87681 | 0.5823132
70 | 0.5334701 | 1.086978 | 18.74101 | 0.5798704
71 | 0.5366838 | 1.079102 | 18.6052 | 0.5791364
72 | 0.5398974 | 1.063348 | 18.33359 | 0.5740991
73 | 0.5431111 | 1.055472 | 18.19779 | 0.5732384
74 | 0.5447179 | 1.047595 | 18.06198 | 0.5706439
75 | 0.5463248 | 1.039718 | 17.92618 | 0.568024
76 | 0.5495385 | 1.023965 | 17.65457 | 0.5627082
77 | 0.5527521 | 1.016088 | 17.51877 | 0.5616451
78 | 0.554359 | 1.008212 | 17.38296 | 0.5589113
79 | 0.5559658 | 1.000335 | 17.24716 | 0.5561522
80 | 0.5591795 | 0.9924585 | 17.11135 | 0.5549624
81 | 0.5623932 | 0.9767052 | 16.83975 | 0.5492923
82 | 0.5623932 | 0.9688286 | 16.70394 | 0.5448626
83 | 0.5656068 | 0.9609519 | 16.56814 | 0.543521
84 | 0.5672137 | 0.9530752 | 16.43233 | 0.5405973
85 | 0.5688205 | 0.9373219 | 16.16072 | 0.5331679
86 | 0.5704274 | 0.9294453 | 16.02492 | 0.530181
87 | 0.573641 | 0.9215686 | 15.88911 | 0.5286496
88 | 0.573641 | 0.913692 | 15.75331 | 0.5241312
89 | 0.5768547 | 0.9058153 | 15.61751 | 0.5225238
90 | 0.5768547 | 0.8979387 | 15.4817 | 0.5179801
91 | 0.5784615 | 0.890062 | 15.3459 | 0.5148666
92 | 0.5800684 | 0.8821854 | 15.21009 | 0.5117278
93 | 0.5816752 | 0.8743087 | 15.07429 | 0.5085637
94 | 0.5816752 | 0.866432 | 14.93848 | 0.503982
95 | 0.5832821 | 0.866432 | 14.93848 | 0.5053743
96 | 0.5848889 | 0.8506787 | 14.66687 | 0.4975525
97 | 0.5881026 | 0.8349254 | 14.39527 | 0.4910218
98 | 0.5897094 | 0.8270488 | 14.25946 | 0.4877184
99 | 0.5897094 | 0.8191721 | 14.12366 | 0.4830735
100 | 0.5913162 | 0.8112955 | 13.98785 | 0.4797322
101 | 0.5929231 | 0.7955421 | 13.71624 | 0.4716953
102 | 0.5945299 | 0.7955421 | 13.71624 | 0.4729736
103 | 0.5961368 | 0.7797888 | 13.44464 | 0.4648608
104 | 0.5977436 | 0.7797888 | 13.44464 | 0.4661138
105 | 0.5977436 | 0.7719122 | 13.30883 | 0.4614056
106 | 0.5993504 | 0.7640355 | 13.17303 | 0.457925
107 | 0.5993504 | 0.7561589 | 13.03722 | 0.4532041
108 | 0.6009573 | 0.7482822 | 12.90142 | 0.4496856
109 | 0.6025641 | 0.7482822 | 12.90142 | 0.450888
110 | 0.6025641 | 0.7404056 | 12.76561 | 0.4461418
111 | 0.6025641 | 0.7325289 | 12.62981 | 0.4413956
112 | 0.6041709 | 0.7246523 | 12.494 | 0.4378138
113 | 0.6057778 | 0.7246523 | 12.494 | 0.4389782
114 | 0.6057778 | 0.7167756 | 12.3582 | 0.4342067
115 | 0.6073846 | 0.7088989 | 12.2224 | 0.4305743
116 | 0.6073846 | 0.7010223 | 12.08659 | 0.4257902
117 | 0.6089915 | 0.6931456 | 11.95079 | 0.4221198
118 | 0.6105983 | 0.6931456 | 11.95079 | 0.4232335
119 | 0.6089915 | 0.685269 | 11.81498 | 0.417323
120 | 0.6105983 | 0.6773923 | 11.67918 | 0.4136146
121 | 0.6105983 | 0.6773923 | 11.67918 | 0.4136146
122 | 0.6105983 | 0.6695157 | 11.54337 | 0.4088051
123 | 0.6122051 | 0.6695157 | 11.54337 | 0.4098809
124 | 0.6122051 | 0.661639 | 11.40757 | 0.4050588
125 | 0.613812 | 0.661639 | 11.40757 | 0.4061219
126 | 0.613812 | 0.6537624 | 11.27176 | 0.4012872
127 | 0.613812 | 0.6537624 | 11.27176 | 0.4012872
128 | 0.6218462 | 0.5513658 | 9.506308 | 0.3428647
129 | 0.6282735 | 0.4647226 | 8.012459 | 0.2919729
130 | 0.6347009 | 0.3938327 | 6.79022 | 0.249966
131 | 0.6395214 | 0.3386962 | 5.839589 | 0.2166034
132 | 0.642735 | 0.2835596 | 4.888958 | 0.1822537
133 | 0.6459487 | 0.2441763 | 4.209936 | 0.1577254
134 | 0.6491624 | 0.204793 | 3.530914 | 0.1329439
135 | 0.6539829 | 0.1811631 | 3.123501 | 0.1184775
136 | 0.6555897 | 0.1575331 | 2.716088 | 0.1032771
137 | 0.6571966 | 0.1339031 | 2.308675 | 0.08800068
138 | 0.6588034 | 0.1181498 | 2.037066 | 0.07783751
139 | 0.6620171 | 0.1023965 | 1.765457 | 0.06778824
140 | 0.6636239 | 0.0866432 | 1.493848 | 0.0574985
141 | 0.6652308 | 0.07088989 | 1.22224 | 0.04715814
142 | 0.6652308 | 0.06301324 | 1.086435 | 0.04191835
143 | 0.6668376 | 0.05513658 | 0.9506308 | 0.03676715
144 | 0.6668376 | 0.04725993 | 0.8148264 | 0.0315147
145 | 0.6684444 | 0.03938327 | 0.679022 | 0.02632553
146 | 0.6684444 | 0.03150662 | 0.5432176 | 0.02106042
147 | 0.6700513 | 0.03150662 | 0.5432176 | 0.02111105
148 | 0.6716581 | 0.02362996 | 0.4074132 | 0.01587126
149 | 0.6716581 | 0.02362996 | 0.4074132 | 0.01587126
150 | 0.6716581 | 0.01575331 | 0.2716088 | 0.01058084
151 | 0.673265 | 0.01575331 | 0.2716088 | 0.01060615
152 | 0.673265 | 0.01575331 | 0.2716088 | 0.01060615
153 | 0.673265 | 0.01575331 | 0.2716088 | 0.01060615
154 | 0.673265 | 0.007876655 | 0.1358044 | 0.005303076
155 | 0.6748718 | 0.007876655 | 0.1358044 | 0.005315732
156 | 0.6748718 | 0.007876655 | 0.1358044 | 0.005315732
157 | 0.6748718 | 0 | 0 | 0
158 | 0.6748718 | 0.007876655 | 0.1358044 | 0.005315732
159 | 0.6748718 | 0.007876655 | 0.1358044 | 0.005315732
160 | 0.6748718 | 0.007876655 | 0.1358044 | 0.005315732
161 | 0.6764786 | 0.007876655 | 0.1358044 | 0.005328389
162 | 0.6764786 | 0.007876655 | 0.1358044 | 0.005328389
163 | 0.6764786 | 0.007876655 | 0.1358044 | 0.005328389
164 | 0.6764786 | 0 | 0 | 0
165 | 0.6764786 | 0 | 0 | 0
166 | 0.6764786 | 0 | 0 | 0
167 | 0.6780855 | 0 | 0 | 0
168 | 0.6764786 | 0 | 0 | 0
169 | 0.6780855 | 0 | 0 | 0
170 | 0.6780855 | 0 | 0 | 0
171 | 0.6764786 | 0 | 0 | 0
172 | 0.6780855 | 0 | 0 | 0
173 | 0.6780855 | 0 | 0 | 0
174 | 0.6780855 | 0 | 0 | 0
175 | 0.6780855 | 0 | 0 | 0
176 | 0.6780855 | 0 | 0 | 0
177 | 0.6780855 | 0 | 0 | 0
178 | 0.6780855 | 0 | 0 | 0
179 | 0.6796923 | 0 | 0 | 0
180 | 0.6780855 | 0 | 0 | 0
181 | 0.6796923 | 0 | 0 | 0
182 | 0.6780855 | 0 | 0 | 0
183 | 0.6796923 | 0 | 0 | 0
184 | 0.6780855 | 0 | 0 | 0
185 | 0.6796923 | 0 | 0 | 0
186 | 0.6780855 | 0 | 0 | 0
187 | 0.6796923 | 0 | 0 | 0
188 | 0.6796923 | 0 | 0 | 0
189 | 0.6796923 | 0 | 0 | 0
190 | 0.6796923 | 0 | 0 | 0
191 | 0.6796923 | 0 | 0 | 0
192 | 0.6796923 | 0 | 0 | 0
193 | 0.6796923 | 0 | 0 | 0
194 | 0.6796923 | 0 | 0 | 0
195 | 0.6812991 | 0 | 0 | 0
196 | 0.6796923 | 0 | 0 | 0
197 | 0.6796923 | 0 | 0 | 0
198 | 0.6796923 | 0 | 0 | 0
199 | 0.6796923 | 0 | 0 | 0
200 | 0.6812991 | 0 | 0 | 0
201 | 0.6812991 | 0 | 0 | 0
202 | 0.6796923 | 0 | 0 | 0
203 | 0.6812991 | 0 | 0 | 0
204 | 0.6812991 | 0 | 0 | 0
205 | 0.6812991 | 0 | 0 | 0
206 | 0.6812991 | 0 | 0 | 0
207 | 0.6812991 | 0 | 0 | 0
208 | 0.6812991 | 0 | 0 | 0
209 | 0.6812991 | 0 | 0 | 0
210 | 0.6812991 | 0 | 0 | 0
211 | 0.6812991 | 0 | 0 | 0
212 | 0.6812991 | 0 | 0 | 0
213 | 0.6812991 | 0 | 0 | 0
214 | 0.6812991 | 0 | 0 | 0
215 | 0.6812991 | 0 | 0 | 0
216 | 0.6812991 | 0 | 0 | 0
217 | 0.6812991 | 0 | 0 | 0
218 | 0.6812991 | 0 | 0 | 0
219 | 0.6812991 | 0 | 0 | 0
220 | 0.6812991 | 0 | 0 | 0
221 | 0.682906 | 0 | 0 | 0
222 | 0.682906 | 0 | 0 | 0
223 | 0.6812991 | 0 | 0 | 0
224 | 0.6812991 | 0 | 0 | 0
225 | 0.6812991 | 0 | 0 | 0
226 | 0.6812991 | 0 | 0 | 0
227 | 0.6812991 | 0 | 0 | 0
228 | 0.6812991 | 0 | 0 | 0
229 | 0.682906 | 0 | 0 | 0
230 | 0.6812991 | 0 | 0 | 0
231 | 0.682906 | 0 | 0 | 0
232 | 0.682906 | 0 | 0 | 0
233 | 0.682906 | 0 | 0 | 0
234 | 0.682906 | 0 | 0 | 0
235 | 0.682906 | 0 | 0 | 0
236 | 0.682906 | 0 | 0 | 0
237 | 0.682906 | 0 | 0 | 0
238 | 0.682906 | 0 | 0 | 0
239 | 0.682906 | 0 | 0 | 0
240 | 0.682906 | 0 | 0 | 0
241 | 0.682906 | 0 | 0 | 0
242 | 0.682906 | 0 | 0 | 0
243 | 0.682906 | 0 | 0 | 0
244 | 0.682906 | 0 | 0 | 0
245 | 0.682906 | 0 | 0 | 0
246 | 0.682906 | 0 | 0 | 0
247 | 0.682906 | 0 | 0 | 0
248 | 0.682906 | 0 | 0 | 0
249 | 0.682906 | 0 | 0 | 0
250 | 0.682906 | 0 | 0 | 0
251 | 0.682906 | 0 | 0 | 0
252 | 0.682906 | 0 | 0 | 0
253 | 0.682906 | 0 | 0 | 0
254 | 0.682906 | 0 | 0 | 0
255 | 0.6845128 | 0 | 0 | 0