## Summary
0
Time | 2023-11-04 10:22
ID | X031_Dead
Pixel | 2
Pixel Area | 0.058
Irradiance | 100
Panel Temperature | 0
Voc | 0.6218462
Isc | 1.417798
Vmp | 0.4675897
Imp | 1.276018
Pmp | 0.596653
FF | 0.6767441
Eff | 0.1028712
Dir | Forward

## Data
| Voltage | Current | Current Density | Power
0 | 0.6218462 | 0 | 0 | 0
1 | 0.6218462 | 0 | 0 | 0
2 | 0.6218462 | 0 | 0 | 0
3 | 0.6218462 | 0 | 0 | 0
4 | 0.6218462 | 0 | 0 | 0
5 | 0.623453 | 0 | 0 | 0
6 | 0.623453 | 0 | 0 | 0
7 | 0.623453 | 0 | 0 | 0
8 | 0.623453 | 0 | 0 | 0
9 | 0.623453 | 0 | 0 | 0
10 | 0.623453 | 0 | 0 | 0
11 | 0.6250598 | 0 | 0 | 0
12 | 0.6250598 | 0 | 0 | 0
13 | 0.6266667 | 0.007876655 | 0.1358044 | 0.004936037
14 | 0.6266667 | 0 | 0 | 0
15 | 0.6266667 | 0 | 0 | 0
16 | 0.6266667 | 0 | 0 | 0
17 | 0.6282735 | 0 | 0 | 0
18 | 0.6282735 | 0 | 0 | 0
19 | 0.6282735 | 0 | 0 | 0
20 | 0.6298803 | 0 | 0 | 0
21 | 0.6298803 | 0 | 0 | 0
22 | 0.6298803 | 0 | 0 | 0
23 | 0.6298803 | 0 | 0 | 0
24 | 0.6298803 | 0 | 0 | 0
25 | 0.6314872 | 0 | 0 | 0
26 | 0.6314872 | 0 | 0 | 0
27 | 0.6314872 | 0 | 0 | 0
28 | 0.6314872 | 0 | 0 | 0
29 | 0.6314872 | 0 | 0 | 0
30 | 0.633094 | 0 | 0 | 0
31 | 0.633094 | 0 | 0 | 0
32 | 0.633094 | 0 | 0 | 0
33 | 0.633094 | 0 | 0 | 0
34 | 0.6347009 | 0 | 0 | 0
35 | 0.6347009 | 0 | 0 | 0
36 | 0.6347009 | 0 | 0 | 0
37 | 0.6347009 | 0 | 0 | 0
38 | 0.6347009 | 0 | 0 | 0
39 | 0.6347009 | 0 | 0 | 0
40 | 0.6347009 | 0 | 0 | 0
41 | 0.6347009 | 0 | 0 | 0
42 | 0.6363077 | 0 | 0 | 0
43 | 0.6347009 | 0 | 0 | 0
44 | 0.6363077 | 0 | 0 | 0
45 | 0.6363077 | 0 | 0 | 0
46 | 0.6363077 | 0 | 0 | 0
47 | 0.6363077 | 0 | 0 | 0
48 | 0.6363077 | 0 | 0 | 0
49 | 0.6379145 | 0 | 0 | 0
50 | 0.6363077 | 0 | 0 | 0
51 | 0.6379145 | 0 | 0 | 0
52 | 0.6379145 | 0 | 0 | 0
53 | 0.6379145 | 0 | 0 | 0
54 | 0.6379145 | 0 | 0 | 0
55 | 0.6379145 | 0 | 0 | 0
56 | 0.6379145 | 0 | 0 | 0
57 | 0.6379145 | 0 | 0 | 0
58 | 0.6379145 | 0 | 0 | 0
59 | 0.6379145 | 0 | 0 | 0
60 | 0.6379145 | 0.007876655 | 0.1358044 | 0.005024633
61 | 0.6379145 | 0 | 0 | 0
62 | 0.6395214 | 0 | 0 | 0
63 | 0.6395214 | 0 | 0 | 0
64 | 0.6395214 | 0 | 0 | 0
65 | 0.6395214 | 0 | 0 | 0
66 | 0.6395214 | 0 | 0 | 0
67 | 0.6395214 | 0 | 0 | 0
68 | 0.6395214 | 0 | 0 | 0
69 | 0.6395214 | 0 | 0 | 0
70 | 0.6395214 | 0 | 0 | 0
71 | 0.6395214 | 0 | 0 | 0
72 | 0.6395214 | 0 | 0 | 0
73 | 0.6395214 | 0 | 0 | 0
74 | 0.6395214 | 0 | 0 | 0
75 | 0.6411282 | 0 | 0 | 0
76 | 0.6411282 | 0 | 0 | 0
77 | 0.6411282 | 0 | 0 | 0
78 | 0.6411282 | 0 | 0 | 0
79 | 0.6411282 | 0 | 0 | 0
80 | 0.6411282 | 0 | 0 | 0
81 | 0.6411282 | 0 | 0 | 0
82 | 0.6411282 | 0 | 0 | 0
83 | 0.6411282 | 0 | 0 | 0
84 | 0.6411282 | 0 | 0 | 0
85 | 0.6411282 | 0 | 0 | 0
86 | 0.6411282 | 0 | 0 | 0
87 | 0.6411282 | 0 | 0 | 0
88 | 0.6411282 | 0 | 0 | 0
89 | 0.6411282 | 0 | 0 | 0
90 | 0.642735 | 0 | 0 | 0
91 | 0.6411282 | 0 | 0 | 0
92 | 0.642735 | 0 | 0 | 0
93 | 0.642735 | 0 | 0 | 0
94 | 0.642735 | 0 | 0 | 0
95 | 0.642735 | 0 | 0 | 0
96 | 0.642735 | 0 | 0 | 0
97 | 0.642735 | 0 | 0 | 0
98 | 0.642735 | 0 | 0 | 0
99 | 0.642735 | 0 | 0 | 0
100 | 0.642735 | 0 | 0 | 0
101 | 0.642735 | 0 | 0 | 0
102 | 0.642735 | 0 | 0 | 0
103 | 0.642735 | 0 | 0 | 0
104 | 0.642735 | 0 | 0 | 0
105 | 0.6443419 | 0 | 0 | 0
106 | 0.642735 | 0 | 0 | 0
107 | 0.642735 | 0 | 0 | 0
108 | 0.642735 | 0 | 0 | 0
109 | 0.642735 | 0 | 0 | 0
110 | 0.6443419 | 0 | 0 | 0
111 | 0.6443419 | 0 | 0 | 0
112 | 0.642735 | 0 | 0 | 0
113 | 0.6443419 | 0 | 0 | 0
114 | 0.642735 | 0 | 0 | 0
115 | 0.6443419 | 0 | 0 | 0
116 | 0.6443419 | 0 | 0 | 0
117 | 0.642735 | 0 | 0 | 0
118 | 0.6443419 | 0 | 0 | 0
119 | 0.6443419 | 0 | 0 | 0
120 | 0.6443419 | 0 | 0 | 0
121 | 0.6443419 | 0 | 0 | 0
122 | 0.6443419 | 0 | 0 | 0
123 | 0.6443419 | 0 | 0 | 0
124 | 0.6443419 | 0 | 0 | 0
125 | 0.6443419 | 0 | 0 | 0
126 | 0.6443419 | 0 | 0 | 0
127 | 0.6443419 | 0 | 0 | 0
128 | 0.6379145 | 0.09451986 | 1.629653 | 0.06029559
129 | 0.6298803 | 0.1811631 | 3.123501 | 0.1141111
130 | 0.6250598 | 0.2441763 | 4.209936 | 0.1526248
131 | 0.6202393 | 0.3071895 | 5.296371 | 0.190531
132 | 0.6154188 | 0.3544495 | 6.111198 | 0.2181349
133 | 0.6122051 | 0.3859561 | 6.654415 | 0.2362843
134 | 0.6089915 | 0.4253394 | 7.333437 | 0.259028
135 | 0.6073846 | 0.456846 | 7.876655 | 0.2774812
136 | 0.6041709 | 0.480476 | 8.284068 | 0.2902896
137 | 0.6009573 | 0.5041059 | 8.691481 | 0.3029461
138 | 0.5993504 | 0.5198592 | 8.96309 | 0.3115778
139 | 0.5977436 | 0.5356125 | 9.234699 | 0.320159
140 | 0.5961368 | 0.5513658 | 9.506308 | 0.3286894
141 | 0.5929231 | 0.5671192 | 9.777916 | 0.336258
142 | 0.5929231 | 0.5749958 | 9.913721 | 0.3409283
143 | 0.5913162 | 0.5907491 | 10.18533 | 0.3493195
144 | 0.5897094 | 0.5986258 | 10.32113 | 0.3530152
145 | 0.5897094 | 0.6065024 | 10.45694 | 0.3576602
146 | 0.5881026 | 0.6222557 | 10.72855 | 0.3659502
147 | 0.5864957 | 0.6301324 | 10.86435 | 0.36957
148 | 0.5864957 | 0.638009 | 11.00016 | 0.3741896
149 | 0.5848889 | 0.638009 | 11.00016 | 0.3731644
150 | 0.5848889 | 0.6458857 | 11.13596 | 0.3777714
151 | 0.5832821 | 0.6537624 | 11.27176 | 0.3813279
152 | 0.5816752 | 0.661639 | 11.40757 | 0.384859
153 | 0.5816752 | 0.6695157 | 11.54337 | 0.3894407
154 | 0.5800684 | 0.6773923 | 11.67918 | 0.3929339
155 | 0.5800684 | 0.6773923 | 11.67918 | 0.3929339
156 | 0.5784615 | 0.685269 | 11.81498 | 0.3964017
157 | 0.5784615 | 0.6931456 | 11.95079 | 0.4009581
158 | 0.5784615 | 0.6931456 | 11.95079 | 0.4009581
159 | 0.5768547 | 0.7010223 | 12.08659 | 0.404388
160 | 0.5768547 | 0.7167756 | 12.3582 | 0.4134754
161 | 0.573641 | 0.7325289 | 12.62981 | 0.4202086
162 | 0.573641 | 0.7404056 | 12.76561 | 0.424727
163 | 0.5720342 | 0.7482822 | 12.90142 | 0.428043
164 | 0.5704274 | 0.7561589 | 13.03722 | 0.4313337
165 | 0.5704274 | 0.7640355 | 13.17303 | 0.4358268
166 | 0.5688205 | 0.7719122 | 13.30883 | 0.4390795
167 | 0.5672137 | 0.7797888 | 13.44464 | 0.4423069
168 | 0.5672137 | 0.7876655 | 13.58044 | 0.4467746
169 | 0.5656068 | 0.7955421 | 13.71624 | 0.4499641
170 | 0.564 | 0.8034188 | 13.85205 | 0.4531282
171 | 0.564 | 0.8112955 | 13.98785 | 0.4575706
172 | 0.5623932 | 0.8112955 | 13.98785 | 0.456267
173 | 0.5623932 | 0.8191721 | 14.12366 | 0.4606968
174 | 0.5607863 | 0.8349254 | 14.39527 | 0.4682148
175 | 0.5591795 | 0.8428021 | 14.53107 | 0.4712776
176 | 0.5575726 | 0.8506787 | 14.66687 | 0.4743152
177 | 0.5559658 | 0.8585554 | 14.80268 | 0.4773274
178 | 0.554359 | 0.8743087 | 15.07429 | 0.4846809
179 | 0.5527521 | 0.8821854 | 15.21009 | 0.4876298
180 | 0.5527521 | 0.890062 | 15.3459 | 0.4919837
181 | 0.5495385 | 0.8979387 | 15.4817 | 0.4934518
182 | 0.5495385 | 0.9058153 | 15.61751 | 0.4977804
183 | 0.5479316 | 0.913692 | 15.75331 | 0.5006407
184 | 0.5479316 | 0.9215686 | 15.88911 | 0.5049566
185 | 0.5447179 | 0.9294453 | 16.02492 | 0.5062855
186 | 0.5447179 | 0.9451986 | 16.29653 | 0.5148666
187 | 0.5431111 | 0.9530752 | 16.43233 | 0.5176258
188 | 0.5431111 | 0.9609519 | 16.56814 | 0.5219037
189 | 0.5398974 | 0.9688286 | 16.70394 | 0.5230681
190 | 0.5382906 | 0.9767052 | 16.83975 | 0.5257512
191 | 0.5382906 | 0.9845819 | 16.97555 | 0.5299912
192 | 0.5350769 | 1.000335 | 17.24716 | 0.5352563
193 | 0.5334701 | 1.016088 | 17.51877 | 0.5420528
194 | 0.5302564 | 1.031842 | 17.79038 | 0.5471407
195 | 0.5270427 | 1.039718 | 17.92618 | 0.5479761
196 | 0.5254359 | 1.047595 | 18.06198 | 0.5504441
197 | 0.5238291 | 1.063348 | 18.33359 | 0.5570128
198 | 0.5222222 | 1.071225 | 18.4694 | 0.5594175
199 | 0.5190085 | 1.086978 | 18.74101 | 0.5641511
200 | 0.5174017 | 1.094855 | 18.87681 | 0.5664799
201 | 0.514188 | 1.110608 | 19.14842 | 0.5710615
202 | 0.5109744 | 1.126362 | 19.42003 | 0.5755419
203 | 0.5093675 | 1.134238 | 19.55583 | 0.5777442
204 | 0.5061538 | 1.142115 | 19.69164 | 0.5780859
205 | 0.504547 | 1.149992 | 19.82744 | 0.5802248
206 | 0.5013333 | 1.165745 | 20.09905 | 0.5844268
207 | 0.4997265 | 1.173622 | 20.23485 | 0.5864898
208 | 0.494906 | 1.189375 | 20.50646 | 0.5886288
209 | 0.4900855 | 1.205128 | 20.77807 | 0.5906158
210 | 0.485265 | 1.220882 | 21.04968 | 0.592451
211 | 0.4804444 | 1.236635 | 21.32129 | 0.5941343
212 | 0.4756239 | 1.252388 | 21.5929 | 0.5956658
213 | 0.4708034 | 1.260265 | 21.7287 | 0.593337
214 | 0.4675897 | 1.276018 | 22.00031 | 0.596653
215 | 0.4627692 | 1.283895 | 22.13612 | 0.594147
216 | 0.4579487 | 1.291771 | 22.27192 | 0.5915651
217 | 0.4499145 | 1.307525 | 22.54353 | 0.5882744
218 | 0.4434872 | 1.315401 | 22.67933 | 0.5833636
219 | 0.4386667 | 1.315401 | 22.67933 | 0.5770227
220 | 0.4322393 | 1.331155 | 22.95094 | 0.5753774
221 | 0.4274188 | 1.331155 | 22.95094 | 0.5689605
222 | 0.4209915 | 1.339031 | 23.08675 | 0.5637207
223 | 0.4161709 | 1.346908 | 23.22255 | 0.560544
224 | 0.4001026 | 1.362661 | 23.49416 | 0.5452043
225 | 0.385641 | 1.370538 | 23.62996 | 0.5285357
226 | 0.3711795 | 1.370538 | 23.62996 | 0.5087156
227 | 0.3583248 | 1.378415 | 23.76577 | 0.4939201
228 | 0.3454701 | 1.386291 | 23.90157 | 0.4789222
229 | 0.3342222 | 1.386291 | 23.90157 | 0.4633293
230 | 0.3245812 | 1.394168 | 24.03738 | 0.4525207
231 | 0.3149402 | 1.394168 | 24.03738 | 0.4390795
232 | 0.3020855 | 1.394168 | 24.03738 | 0.4211579
233 | 0.2924444 | 1.402045 | 24.17318 | 0.4100201
234 | 0.2811966 | 1.402045 | 24.17318 | 0.3942501
235 | 0.2715556 | 1.409921 | 24.30899 | 0.3828719
236 | 0.2619145 | 1.409921 | 24.30899 | 0.3692789
237 | 0.2522735 | 1.409921 | 24.30899 | 0.3556858
238 | 0.2426325 | 1.409921 | 24.30899 | 0.3420927
239 | 0.2329915 | 1.409921 | 24.30899 | 0.3284996
240 | 0.2201368 | 1.409921 | 24.30899 | 0.3103755
241 | 0.2072821 | 1.409921 | 24.30899 | 0.2922514
242 | 0.1944274 | 1.409921 | 24.30899 | 0.2741272
243 | 0.1831795 | 1.417798 | 24.44479 | 0.2597115
244 | 0.1703248 | 1.417798 | 24.44479 | 0.2414861
245 | 0.1606838 | 1.417798 | 24.44479 | 0.2278171
246 | 0.1494359 | 1.417798 | 24.44479 | 0.2118699
247 | 0.1397949 | 1.417798 | 24.44479 | 0.1982009
248 | 0.128547 | 1.417798 | 24.44479 | 0.1822537
249 | 0.1172991 | 1.417798 | 24.44479 | 0.1663065
250 | 0.1076581 | 1.417798 | 24.44479 | 0.1526375
251 | 0.09801709 | 1.417798 | 24.44479 | 0.1389684
252 | 0.08837607 | 1.417798 | 24.44479 | 0.1252994
253 | 0.07873504 | 1.417798 | 24.44479 | 0.1116304
254 | 0.06909402 | 1.425675 | 24.5806 | 0.09850558
255 | 0.06105983 | 1.417798 | 24.44479 | 0.0865705