## Summary
0
Time | 2023-11-04 10:22
ID | X031_Dead
Pixel | 2
Pixel Area | 0.058
Irradiance | 100
Panel Temperature | 0
Voc | 0.004820513
Isc | 0
Vmp | 0.4643761
Imp | 1.142115
Pmp | 0.5303709
FF | 5303708.6
Eff | 0.09144325
Dir | Reverse

## Data
| Voltage | Current | Current Density | Power
0 | 0.004820513 | 1.417798 | 24.44479 | 0.006834513
1 | 0.004820513 | 1.409921 | 24.30899 | 0.006796543
2 | 0.00642735 | 1.417798 | 24.44479 | 0.009112684
3 | 0.008034188 | 1.417798 | 24.44479 | 0.01139085
4 | 0.0128547 | 1.409921 | 24.30899 | 0.01812412
5 | 0.01606838 | 1.409921 | 24.30899 | 0.02265514
6 | 0.02088889 | 1.409921 | 24.30899 | 0.02945169
7 | 0.0257094 | 1.417798 | 24.44479 | 0.03645074
8 | 0.03213675 | 1.409921 | 24.30899 | 0.04531029
9 | 0.0385641 | 1.409921 | 24.30899 | 0.05437235
10 | 0.04659829 | 1.409921 | 24.30899 | 0.06569992
11 | 0.05463248 | 1.409921 | 24.30899 | 0.07702749
12 | 0.06105983 | 1.409921 | 24.30899 | 0.08608955
13 | 0.06748718 | 1.409921 | 24.30899 | 0.09515161
14 | 0.07391453 | 1.409921 | 24.30899 | 0.1042137
15 | 0.08034188 | 1.409921 | 24.30899 | 0.1132757
16 | 0.09480342 | 1.409921 | 24.30899 | 0.1336654
17 | 0.1076581 | 1.409921 | 24.30899 | 0.1517895
18 | 0.118906 | 1.402045 | 24.17318 | 0.1667115
19 | 0.128547 | 1.402045 | 24.17318 | 0.1802286
20 | 0.138188 | 1.409921 | 24.30899 | 0.1948342
21 | 0.1478291 | 1.402045 | 24.17318 | 0.2072629
22 | 0.1574701 | 1.402045 | 24.17318 | 0.2207801
23 | 0.1655043 | 1.402045 | 24.17318 | 0.2320444
24 | 0.1751453 | 1.402045 | 24.17318 | 0.2455615
25 | 0.1863932 | 1.402045 | 24.17318 | 0.2613315
26 | 0.1944274 | 1.402045 | 24.17318 | 0.2725958
27 | 0.2040684 | 1.402045 | 24.17318 | 0.286113
28 | 0.2121026 | 1.394168 | 24.03738 | 0.2957066
29 | 0.2201368 | 1.394168 | 24.03738 | 0.3069076
30 | 0.2281709 | 1.394168 | 24.03738 | 0.3181086
31 | 0.2362051 | 1.394168 | 24.03738 | 0.3293096
32 | 0.2522735 | 1.378415 | 23.76577 | 0.3477375
33 | 0.2683419 | 1.370538 | 23.62996 | 0.3677727
34 | 0.2811966 | 1.362661 | 23.49416 | 0.3831757
35 | 0.2940513 | 1.354785 | 23.35836 | 0.3983762
36 | 0.3052991 | 1.346908 | 23.22255 | 0.4112099
37 | 0.316547 | 1.346908 | 23.22255 | 0.4263597
38 | 0.326188 | 1.331155 | 22.95094 | 0.4342067
39 | 0.3358291 | 1.331155 | 22.95094 | 0.4470404
40 | 0.3438632 | 1.323278 | 22.81514 | 0.4550267
41 | 0.3535043 | 1.315401 | 22.67933 | 0.465
42 | 0.3615385 | 1.307525 | 22.54353 | 0.4727205
43 | 0.3695726 | 1.307525 | 22.54353 | 0.4832254
44 | 0.376 | 1.299648 | 22.40773 | 0.4886677
45 | 0.3840342 | 1.291771 | 22.27192 | 0.4960844
46 | 0.3904615 | 1.283895 | 22.13612 | 0.5013115
47 | 0.3968889 | 1.276018 | 22.00031 | 0.5064374
48 | 0.4049231 | 1.268141 | 21.86451 | 0.5134997
49 | 0.4113504 | 1.252388 | 21.5929 | 0.5151704
50 | 0.4193846 | 1.236635 | 21.32129 | 0.5186256
51 | 0.4242051 | 1.220882 | 21.04968 | 0.5179042
52 | 0.4306325 | 1.213005 | 20.91388 | 0.5223593
53 | 0.435453 | 1.205128 | 20.77807 | 0.5247767
54 | 0.4402735 | 1.189375 | 20.50646 | 0.5236503
55 | 0.445094 | 1.181498 | 20.37066 | 0.5258778
56 | 0.4499145 | 1.173622 | 20.23485 | 0.5280294
57 | 0.454735 | 1.165745 | 20.09905 | 0.5301051
58 | 0.4595556 | 1.149992 | 19.82744 | 0.528485
59 | 0.4643761 | 1.142115 | 19.69164 | 0.5303709
60 | 0.4675897 | 1.134238 | 19.55583 | 0.5303582
61 | 0.4708034 | 1.118485 | 19.28422 | 0.5265866
62 | 0.4740171 | 1.118485 | 19.28422 | 0.530181
63 | 0.4772308 | 1.102732 | 19.01262 | 0.5262575
64 | 0.4820513 | 1.086978 | 18.74101 | 0.5239793
65 | 0.485265 | 1.079102 | 18.6052 | 0.5236503
66 | 0.4884786 | 1.063348 | 18.33359 | 0.519423
67 | 0.4916923 | 1.047595 | 18.06198 | 0.5150945
68 | 0.494906 | 1.039718 | 17.92618 | 0.5145629
69 | 0.4981197 | 1.031842 | 17.79038 | 0.5139807
70 | 0.5013333 | 1.016088 | 17.51877 | 0.509399
71 | 0.5029402 | 1.008212 | 17.38296 | 0.5070702
72 | 0.5061538 | 1.000335 | 17.24716 | 0.5063235
73 | 0.5093675 | 0.9845819 | 16.97555 | 0.501514
74 | 0.5093675 | 0.9767052 | 16.83975 | 0.4975019
75 | 0.5125812 | 0.9688286 | 16.70394 | 0.4966033
76 | 0.5157949 | 0.9609519 | 16.56814 | 0.4956541
77 | 0.5174017 | 0.9530752 | 16.43233 | 0.4931228
78 | 0.5190085 | 0.9451986 | 16.29653 | 0.4905661
79 | 0.5206154 | 0.9373219 | 16.16072 | 0.4879842
80 | 0.5222222 | 0.9294453 | 16.02492 | 0.485377
81 | 0.5254359 | 0.913692 | 15.75331 | 0.4800866
82 | 0.5270427 | 0.9058153 | 15.61751 | 0.4774034
83 | 0.5286496 | 0.8979387 | 15.4817 | 0.4746949
84 | 0.5302564 | 0.8821854 | 15.21009 | 0.4677844
85 | 0.5318632 | 0.8743087 | 15.07429 | 0.4650127
86 | 0.5334701 | 0.8743087 | 15.07429 | 0.4664175
87 | 0.5350769 | 0.866432 | 14.93848 | 0.4636078
88 | 0.5366838 | 0.8506787 | 14.66687 | 0.4565455
89 | 0.5382906 | 0.8506787 | 14.66687 | 0.4579124
90 | 0.5398974 | 0.8428021 | 14.53107 | 0.4550267
91 | 0.5398974 | 0.8349254 | 14.39527 | 0.4507741
92 | 0.5415043 | 0.8270488 | 14.25946 | 0.4478504
93 | 0.5431111 | 0.8191721 | 14.12366 | 0.4449015
94 | 0.5447179 | 0.8112955 | 13.98785 | 0.4419272
95 | 0.5447179 | 0.8112955 | 13.98785 | 0.4419272
96 | 0.5463248 | 0.7955421 | 13.71624 | 0.4346244
97 | 0.5479316 | 0.7797888 | 13.44464 | 0.427271
98 | 0.5511453 | 0.7719122 | 13.30883 | 0.4254358
99 | 0.5511453 | 0.7640355 | 13.17303 | 0.4210946
100 | 0.5527521 | 0.7561589 | 13.03722 | 0.4179684
101 | 0.554359 | 0.7482822 | 12.90142 | 0.414817
102 | 0.554359 | 0.7404056 | 12.76561 | 0.4104505
103 | 0.5559658 | 0.7325289 | 12.62981 | 0.407261
104 | 0.5575726 | 0.7246523 | 12.494 | 0.4040463
105 | 0.5591795 | 0.7167756 | 12.3582 | 0.4008062
106 | 0.5591795 | 0.7088989 | 12.2224 | 0.3964017
107 | 0.5607863 | 0.7088989 | 12.2224 | 0.3975408
108 | 0.5623932 | 0.7010223 | 12.08659 | 0.3942501
109 | 0.5623932 | 0.6931456 | 11.95079 | 0.3898204
110 | 0.564 | 0.6931456 | 11.95079 | 0.3909341
111 | 0.564 | 0.685269 | 11.81498 | 0.3864917
112 | 0.5656068 | 0.6773923 | 11.67918 | 0.3831377
113 | 0.5656068 | 0.6773923 | 11.67918 | 0.3831377
114 | 0.5672137 | 0.6695157 | 11.54337 | 0.3797584
115 | 0.5672137 | 0.661639 | 11.40757 | 0.3752907
116 | 0.5688205 | 0.6537624 | 11.27176 | 0.3718734
117 | 0.5688205 | 0.6458857 | 11.13596 | 0.367393
118 | 0.5704274 | 0.6458857 | 11.13596 | 0.3684309
119 | 0.5704274 | 0.6458857 | 11.13596 | 0.3684309
120 | 0.5704274 | 0.638009 | 11.00016 | 0.3639378
121 | 0.5720342 | 0.6301324 | 10.86435 | 0.3604573
122 | 0.573641 | 0.6301324 | 10.86435 | 0.3614698
123 | 0.573641 | 0.6222557 | 10.72855 | 0.3569514
124 | 0.573641 | 0.6222557 | 10.72855 | 0.3569514
125 | 0.5752479 | 0.6143791 | 10.59274 | 0.3534203
126 | 0.5752479 | 0.6143791 | 10.59274 | 0.3534203
127 | 0.5768547 | 0.6143791 | 10.59274 | 0.3544075
128 | 0.5832821 | 0.5198592 | 8.96309 | 0.3032246
129 | 0.5897094 | 0.433216 | 7.469242 | 0.2554716
130 | 0.5961368 | 0.3702028 | 6.382807 | 0.2206915
131 | 0.6009573 | 0.3150662 | 5.432176 | 0.1893413
132 | 0.6057778 | 0.2678063 | 4.617349 | 0.1622311
133 | 0.6089915 | 0.228423 | 3.938327 | 0.1391077
134 | 0.6105983 | 0.1969164 | 3.39511 | 0.1202368
135 | 0.613812 | 0.1654098 | 2.851892 | 0.1015305
136 | 0.6170256 | 0.1417798 | 2.444479 | 0.08748177
137 | 0.6186325 | 0.1260265 | 2.17287 | 0.07796407
138 | 0.6202393 | 0.1102732 | 1.901262 | 0.06839576
139 | 0.623453 | 0.09451986 | 1.629653 | 0.05892869
140 | 0.623453 | 0.07876655 | 1.358044 | 0.04910724
141 | 0.6250598 | 0.07088989 | 1.22224 | 0.04431043
142 | 0.6266667 | 0.05513658 | 0.9506308 | 0.03455226
143 | 0.6282735 | 0.04725993 | 0.8148264 | 0.02969216
144 | 0.6282735 | 0.03938327 | 0.679022 | 0.02474347
145 | 0.6282735 | 0.03938327 | 0.679022 | 0.02474347
146 | 0.6298803 | 0.03150662 | 0.5432176 | 0.0198454
147 | 0.6314872 | 0.02362996 | 0.4074132 | 0.01492202
148 | 0.6314872 | 0.02362996 | 0.4074132 | 0.01492202
149 | 0.633094 | 0.02362996 | 0.4074132 | 0.01495999
150 | 0.633094 | 0.01575331 | 0.2716088 | 0.009973326
151 | 0.633094 | 0.01575331 | 0.2716088 | 0.009973326
152 | 0.6347009 | 0.01575331 | 0.2716088 | 0.009998639
153 | 0.633094 | 0.01575331 | 0.2716088 | 0.009973326
154 | 0.633094 | 0.007876655 | 0.1358044 | 0.004986663
155 | 0.6347009 | 0.007876655 | 0.1358044 | 0.00499932
156 | 0.6347009 | 0.007876655 | 0.1358044 | 0.00499932
157 | 0.6347009 | 0.007876655 | 0.1358044 | 0.00499932
158 | 0.6363077 | 0.007876655 | 0.1358044 | 0.005011976
159 | 0.6363077 | 0.007876655 | 0.1358044 | 0.005011976
160 | 0.6363077 | 0.007876655 | 0.1358044 | 0.005011976
161 | 0.6363077 | 0.007876655 | 0.1358044 | 0.005011976
162 | 0.6379145 | 0.007876655 | 0.1358044 | 0.005024633
163 | 0.6379145 | 0 | 0 | 0
164 | 0.6379145 | 0 | 0 | 0
165 | 0.6379145 | 0 | 0 | 0
166 | 0.6379145 | 0 | 0 | 0
167 | 0.6379145 | 0 | 0 | 0
168 | 0.6379145 | 0 | 0 | 0
169 | 0.6379145 | 0 | 0 | 0
170 | 0.6395214 | 0 | 0 | 0
171 | 0.6379145 | 0 | 0 | 0
172 | 0.6395214 | 0 | 0 | 0
173 | 0.6379145 | 0 | 0 | 0
174 | 0.6395214 | 0 | 0 | 0
175 | 0.6395214 | 0 | 0 | 0
176 | 0.6395214 | 0 | 0 | 0
177 | 0.6395214 | 0 | 0 | 0
178 | 0.6395214 | 0 | 0 | 0
179 | 0.6395214 | 0 | 0 | 0
180 | 0.6395214 | 0.007876655 | 0.1358044 | 0.005037289
181 | 0.6395214 | 0 | 0 | 0
182 | 0.6411282 | 0 | 0 | 0
183 | 0.6411282 | 0 | 0 | 0
184 | 0.6395214 | 0 | 0 | 0
185 | 0.6395214 | 0 | 0 | 0
186 | 0.6411282 | 0 | 0 | 0
187 | 0.6411282 | 0 | 0 | 0
188 | 0.6411282 | 0 | 0 | 0
189 | 0.6395214 | 0 | 0 | 0
190 | 0.6411282 | 0 | 0 | 0
191 | 0.6411282 | 0 | 0 | 0
192 | 0.6395214 | 0 | 0 | 0
193 | 0.6411282 | 0 | 0 | 0
194 | 0.6411282 | 0 | 0 | 0
195 | 0.6411282 | 0 | 0 | 0
196 | 0.6411282 | 0 | 0 | 0
197 | 0.6411282 | 0 | 0 | 0
198 | 0.6411282 | 0 | 0 | 0
199 | 0.6411282 | 0 | 0 | 0
200 | 0.642735 | 0 | 0 | 0
201 | 0.642735 | 0 | 0 | 0
202 | 0.642735 | 0 | 0 | 0
203 | 0.642735 | 0 | 0 | 0
204 | 0.6411282 | 0 | 0 | 0
205 | 0.642735 | 0 | 0 | 0
206 | 0.642735 | 0 | 0 | 0
207 | 0.642735 | 0 | 0 | 0
208 | 0.642735 | 0 | 0 | 0
209 | 0.642735 | 0 | 0 | 0
210 | 0.642735 | 0 | 0 | 0
211 | 0.642735 | 0 | 0 | 0
212 | 0.642735 | 0 | 0 | 0
213 | 0.642735 | 0 | 0 | 0
214 | 0.642735 | 0 | 0 | 0
215 | 0.642735 | 0 | 0 | 0
216 | 0.642735 | 0 | 0 | 0
217 | 0.642735 | 0 | 0 | 0
218 | 0.642735 | 0 | 0 | 0
219 | 0.6443419 | 0 | 0 | 0
220 | 0.642735 | 0 | 0 | 0
221 | 0.642735 | 0 | 0 | 0
222 | 0.6443419 | 0 | 0 | 0
223 | 0.642735 | 0 | 0 | 0
224 | 0.642735 | 0 | 0 | 0
225 | 0.6443419 | 0 | 0 | 0
226 | 0.6443419 | 0 | 0 | 0
227 | 0.6443419 | 0 | 0 | 0
228 | 0.6443419 | 0 | 0 | 0
229 | 0.6443419 | 0 | 0 | 0
230 | 0.642735 | 0 | 0 | 0
231 | 0.6443419 | 0 | 0 | 0
232 | 0.6443419 | 0 | 0 | 0
233 | 0.6443419 | 0 | 0 | 0
234 | 0.6443419 | 0 | 0 | 0
235 | 0.6443419 | 0 | 0 | 0
236 | 0.6443419 | 0 | 0 | 0
237 | 0.6443419 | 0 | 0 | 0
238 | 0.6443419 | 0 | 0 | 0
239 | 0.6443419 | 0 | 0 | 0
240 | 0.6443419 | 0 | 0 | 0
241 | 0.6443419 | 0 | 0 | 0
242 | 0.6443419 | 0 | 0 | 0
243 | 0.6443419 | 0 | 0 | 0
244 | 0.6443419 | 0 | 0 | 0
245 | 0.6443419 | 0 | 0 | 0
246 | 0.6443419 | 0 | 0 | 0
247 | 0.6443419 | 0 | 0 | 0
248 | 0.6443419 | 0 | 0 | 0
249 | 0.6459487 | 0 | 0 | 0
250 | 0.6459487 | 0 | 0 | 0
251 | 0.6443419 | 0 | 0 | 0
252 | 0.6443419 | 0 | 0 | 0
253 | 0.6443419 | 0 | 0 | 0
254 | 0.6459487 | 0 | 0 | 0
255 | 0.6443419 | 0 | 0 | 0