## Summary
0
Time | 2023-11-04 10:22
ID | X031_Dead
Pixel | 5
Pixel Area | 0.058
Irradiance | 100
Panel Temperature | 0
Voc | 0.5672137
Isc | 0.02362996
Vmp | 0.3535043
Imp | 0.01575331
Pmp | 0.005568862
FF | 0.4154832
Eff | 0.0009601487
Dir | Forward

## Data
| Voltage | Current | Current Density | Power
0 | 0.5672137 | 0 | 0 | 0
1 | 0.5816752 | 0 | 0 | 0
2 | 0.5945299 | 0 | 0 | 0
3 | 0.6041709 | 0 | 0 | 0
4 | 0.6122051 | 0 | 0 | 0
5 | 0.6218462 | 0 | 0 | 0
6 | 0.6282735 | 0 | 0 | 0
7 | 0.6347009 | 0 | 0 | 0
8 | 0.6395214 | 0 | 0 | 0
9 | 0.6459487 | 0 | 0 | 0
10 | 0.6491624 | 0 | 0 | 0
11 | 0.6539829 | 0 | 0 | 0
12 | 0.6571966 | 0 | 0 | 0
13 | 0.6604103 | 0 | 0 | 0
14 | 0.6636239 | 0 | 0 | 0
15 | 0.6652308 | 0 | 0 | 0
16 | 0.6668376 | 0 | 0 | 0
17 | 0.6684444 | 0 | 0 | 0
18 | 0.6700513 | 0 | 0 | 0
19 | 0.6716581 | 0 | 0 | 0
20 | 0.673265 | 0 | 0 | 0
21 | 0.6748718 | 0 | 0 | 0
22 | 0.6748718 | 0 | 0 | 0
23 | 0.6764786 | 0 | 0 | 0
24 | 0.6780855 | 0 | 0 | 0
25 | 0.6780855 | 0 | 0 | 0
26 | 0.6780855 | 0 | 0 | 0
27 | 0.6780855 | 0 | 0 | 0
28 | 0.6796923 | 0 | 0 | 0
29 | 0.6796923 | 0 | 0 | 0
30 | 0.6812991 | 0 | 0 | 0
31 | 0.6812991 | 0 | 0 | 0
32 | 0.6812991 | 0 | 0 | 0
33 | 0.6812991 | 0 | 0 | 0
34 | 0.6812991 | 0 | 0 | 0
35 | 0.6812991 | 0 | 0 | 0
36 | 0.682906 | 0 | 0 | 0
37 | 0.682906 | 0 | 0 | 0
38 | 0.682906 | 0 | 0 | 0
39 | 0.682906 | 0 | 0 | 0
40 | 0.682906 | 0 | 0 | 0
41 | 0.682906 | 0 | 0 | 0
42 | 0.682906 | 0 | 0 | 0
43 | 0.6845128 | 0 | 0 | 0
44 | 0.682906 | 0 | 0 | 0
45 | 0.6845128 | 0 | 0 | 0
46 | 0.682906 | 0 | 0 | 0
47 | 0.6845128 | 0 | 0 | 0
48 | 0.6845128 | 0 | 0 | 0
49 | 0.6845128 | 0 | 0 | 0
50 | 0.6845128 | 0 | 0 | 0
51 | 0.682906 | 0 | 0 | 0
52 | 0.6845128 | 0 | 0 | 0
53 | 0.6845128 | 0 | 0 | 0
54 | 0.6845128 | 0 | 0 | 0
55 | 0.6861197 | 0 | 0 | 0
56 | 0.6845128 | 0 | 0 | 0
57 | 0.6845128 | 0 | 0 | 0
58 | 0.6845128 | 0 | 0 | 0
59 | 0.6845128 | 0 | 0 | 0
60 | 0.6845128 | 0 | 0 | 0
61 | 0.6845128 | 0 | 0 | 0
62 | 0.6845128 | 0 | 0 | 0
63 | 0.6845128 | 0 | 0 | 0
64 | 0.6861197 | 0 | 0 | 0
65 | 0.6845128 | 0 | 0 | 0
66 | 0.6845128 | 0 | 0 | 0
67 | 0.6845128 | 0 | 0 | 0
68 | 0.6845128 | 0 | 0 | 0
69 | 0.6861197 | 0 | 0 | 0
70 | 0.6845128 | 0 | 0 | 0
71 | 0.6845128 | 0 | 0 | 0
72 | 0.6845128 | 0 | 0 | 0
73 | 0.6845128 | 0 | 0 | 0
74 | 0.6861197 | 0 | 0 | 0
75 | 0.6861197 | 0 | 0 | 0
76 | 0.6861197 | 0 | 0 | 0
77 | 0.6861197 | 0 | 0 | 0
78 | 0.6861197 | 0 | 0 | 0
79 | 0.6861197 | 0 | 0 | 0
80 | 0.6861197 | 0 | 0 | 0
81 | 0.6861197 | 0 | 0 | 0
82 | 0.6845128 | 0 | 0 | 0
83 | 0.6861197 | 0 | 0 | 0
84 | 0.6861197 | 0 | 0 | 0
85 | 0.6861197 | 0 | 0 | 0
86 | 0.6861197 | 0 | 0 | 0
87 | 0.6861197 | 0 | 0 | 0
88 | 0.6861197 | 0 | 0 | 0
89 | 0.6845128 | 0 | 0 | 0
90 | 0.6845128 | 0 | 0 | 0
91 | 0.6845128 | 0 | 0 | 0
92 | 0.6861197 | 0 | 0 | 0
93 | 0.6861197 | 0 | 0 | 0
94 | 0.6861197 | 0 | 0 | 0
95 | 0.6861197 | 0 | 0 | 0
96 | 0.6845128 | 0 | 0 | 0
97 | 0.6845128 | 0 | 0 | 0
98 | 0.6861197 | 0 | 0 | 0
99 | 0.6845128 | 0 | 0 | 0
100 | 0.6845128 | 0 | 0 | 0
101 | 0.6845128 | 0 | 0 | 0
102 | 0.6845128 | 0 | 0 | 0
103 | 0.6845128 | 0 | 0 | 0
104 | 0.6845128 | 0 | 0 | 0
105 | 0.6845128 | 0 | 0 | 0
106 | 0.6845128 | 0 | 0 | 0
107 | 0.6845128 | 0 | 0 | 0
108 | 0.6845128 | 0 | 0 | 0
109 | 0.6845128 | 0 | 0 | 0
110 | 0.6845128 | 0 | 0 | 0
111 | 0.6845128 | 0 | 0 | 0
112 | 0.6845128 | 0 | 0 | 0
113 | 0.6845128 | 0 | 0 | 0
114 | 0.6861197 | 0 | 0 | 0
115 | 0.6845128 | 0 | 0 | 0
116 | 0.6861197 | 0 | 0 | 0
117 | 0.6861197 | 0 | 0 | 0
118 | 0.6861197 | 0 | 0 | 0
119 | 0.6861197 | 0 | 0 | 0
120 | 0.6861197 | 0 | 0 | 0
121 | 0.6861197 | 0 | 0 | 0
122 | 0.6861197 | 0 | 0 | 0
123 | 0.6861197 | 0 | 0 | 0
124 | 0.6861197 | 0 | 0 | 0
125 | 0.6861197 | 0 | 0 | 0
126 | 0.6861197 | 0 | 0 | 0
127 | 0.6861197 | 0 | 0 | 0
128 | 0.6009573 | 0 | 0 | 0
129 | 0.5222222 | 0.007876655 | 0.1358044 | 0.004113364
130 | 0.4579487 | 0.007876655 | 0.1358044 | 0.003607104
131 | 0.4017094 | 0.007876655 | 0.1358044 | 0.003164126
132 | 0.3535043 | 0.01575331 | 0.2716088 | 0.005568862
133 | 0.3117265 | 0.01575331 | 0.2716088 | 0.004910724
134 | 0.2747692 | 0.01575331 | 0.2716088 | 0.004328525
135 | 0.2426325 | 0.01575331 | 0.2716088 | 0.003822265
136 | 0.2153162 | 0.01575331 | 0.2716088 | 0.003391943
137 | 0.1912137 | 0.01575331 | 0.2716088 | 0.003012248
138 | 0.1687179 | 0.01575331 | 0.2716088 | 0.002657866
139 | 0.1510427 | 0.01575331 | 0.2716088 | 0.002379423
140 | 0.1349744 | 0.01575331 | 0.2716088 | 0.002126293
141 | 0.118906 | 0.01575331 | 0.2716088 | 0.001873163
142 | 0.1060513 | 0.01575331 | 0.2716088 | 0.001670659
143 | 0.09641026 | 0.01575331 | 0.2716088 | 0.001518781
144 | 0.08516239 | 0.01575331 | 0.2716088 | 0.00134159
145 | 0.07712821 | 0.02362996 | 0.4074132 | 0.001822537
146 | 0.07070085 | 0.01575331 | 0.2716088 | 0.001113772
147 | 0.06266667 | 0.02362996 | 0.4074132 | 0.001480811
148 | 0.05784615 | 0.01575331 | 0.2716088 | 0.0009112684
149 | 0.05302564 | 0.02362996 | 0.4074132 | 0.001252994
150 | 0.04981197 | 0.01575331 | 0.2716088 | 0.0007847033
151 | 0.04499145 | 0.01575331 | 0.2716088 | 0.0007087643
152 | 0.04177778 | 0.01575331 | 0.2716088 | 0.0006581383
153 | 0.03695726 | 0.02362996 | 0.4074132 | 0.0008732989
154 | 0.03535043 | 0.01575331 | 0.2716088 | 0.0005568862
155 | 0.03374359 | 0.01575331 | 0.2716088 | 0.0005315732
156 | 0.03213675 | 0.01575331 | 0.2716088 | 0.0005062602
157 | 0.02892308 | 0.02362996 | 0.4074132 | 0.0006834513
158 | 0.02892308 | 0.02362996 | 0.4074132 | 0.0006834513
159 | 0.02731624 | 0.01575331 | 0.2716088 | 0.0004303212
160 | 0.0257094 | 0.01575331 | 0.2716088 | 0.0004050082
161 | 0.02410256 | 0.02362996 | 0.4074132 | 0.0005695427
162 | 0.02249573 | 0.01575331 | 0.2716088 | 0.0003543822
163 | 0.02249573 | 0.01575331 | 0.2716088 | 0.0003543822
164 | 0.02088889 | 0.02362996 | 0.4074132 | 0.0004936037
165 | 0.02088889 | 0.02362996 | 0.4074132 | 0.0004936037
166 | 0.01928205 | 0.01575331 | 0.2716088 | 0.0003037561
167 | 0.01928205 | 0.02362996 | 0.4074132 | 0.0004556342
168 | 0.01928205 | 0.01575331 | 0.2716088 | 0.0003037561
169 | 0.01767521 | 0.01575331 | 0.2716088 | 0.0002784431
170 | 0.01767521 | 0.01575331 | 0.2716088 | 0.0002784431
171 | 0.01767521 | 0.01575331 | 0.2716088 | 0.0002784431
172 | 0.01767521 | 0.01575331 | 0.2716088 | 0.0002784431
173 | 0.01606838 | 0.02362996 | 0.4074132 | 0.0003796952
174 | 0.01606838 | 0.02362996 | 0.4074132 | 0.0003796952
175 | 0.01606838 | 0.02362996 | 0.4074132 | 0.0003796952
176 | 0.01606838 | 0.02362996 | 0.4074132 | 0.0003796952
177 | 0.01606838 | 0.01575331 | 0.2716088 | 0.0002531301
178 | 0.01446154 | 0.01575331 | 0.2716088 | 0.0002278171
179 | 0.01446154 | 0.02362996 | 0.4074132 | 0.0003417256
180 | 0.01446154 | 0.01575331 | 0.2716088 | 0.0002278171
181 | 0.01446154 | 0.02362996 | 0.4074132 | 0.0003417256
182 | 0.0128547 | 0.02362996 | 0.4074132 | 0.0003037561
183 | 0.0128547 | 0.02362996 | 0.4074132 | 0.0003037561
184 | 0.0128547 | 0.01575331 | 0.2716088 | 0.0002025041
185 | 0.0128547 | 0.02362996 | 0.4074132 | 0.0003037561
186 | 0.0128547 | 0.01575331 | 0.2716088 | 0.0002025041
187 | 0.0128547 | 0.02362996 | 0.4074132 | 0.0003037561
188 | 0.0128547 | 0.02362996 | 0.4074132 | 0.0003037561
189 | 0.0128547 | 0.01575331 | 0.2716088 | 0.0002025041
190 | 0.01124786 | 0.02362996 | 0.4074132 | 0.0002657866
191 | 0.01124786 | 0.02362996 | 0.4074132 | 0.0002657866
192 | 0.01124786 | 0.02362996 | 0.4074132 | 0.0002657866
193 | 0.01124786 | 0.01575331 | 0.2716088 | 0.0001771911
194 | 0.01124786 | 0.02362996 | 0.4074132 | 0.0002657866
195 | 0.01124786 | 0.01575331 | 0.2716088 | 0.0001771911
196 | 0.01124786 | 0.01575331 | 0.2716088 | 0.0001771911
197 | 0.009641026 | 0.02362996 | 0.4074132 | 0.0002278171
198 | 0.01124786 | 0.01575331 | 0.2716088 | 0.0001771911
199 | 0.01124786 | 0.02362996 | 0.4074132 | 0.0002657866
200 | 0.009641026 | 0.02362996 | 0.4074132 | 0.0002278171
201 | 0.009641026 | 0.02362996 | 0.4074132 | 0.0002278171
202 | 0.009641026 | 0.02362996 | 0.4074132 | 0.0002278171
203 | 0.009641026 | 0.01575331 | 0.2716088 | 0.0001518781
204 | 0.009641026 | 0.02362996 | 0.4074132 | 0.0002278171
205 | 0.009641026 | 0.02362996 | 0.4074132 | 0.0002278171
206 | 0.009641026 | 0.01575331 | 0.2716088 | 0.0001518781
207 | 0.009641026 | 0.01575331 | 0.2716088 | 0.0001518781
208 | 0.009641026 | 0.02362996 | 0.4074132 | 0.0002278171
209 | 0.008034188 | 0.01575331 | 0.2716088 | 0.0001265651
210 | 0.008034188 | 0.01575331 | 0.2716088 | 0.0001265651
211 | 0.008034188 | 0.01575331 | 0.2716088 | 0.0001265651
212 | 0.008034188 | 0.01575331 | 0.2716088 | 0.0001265651
213 | 0.008034188 | 0.01575331 | 0.2716088 | 0.0001265651
214 | 0.008034188 | 0.01575331 | 0.2716088 | 0.0001265651
215 | 0.008034188 | 0.01575331 | 0.2716088 | 0.0001265651
216 | 0.00642735 | 0.02362996 | 0.4074132 | 0.0001518781
217 | 0.008034188 | 0.02362996 | 0.4074132 | 0.0001898476
218 | 0.00642735 | 0.01575331 | 0.2716088 | 0.000101252
219 | 0.00642735 | 0.02362996 | 0.4074132 | 0.0001518781
220 | 0.00642735 | 0.02362996 | 0.4074132 | 0.0001518781
221 | 0.008034188 | 0.02362996 | 0.4074132 | 0.0001898476
222 | 0.00642735 | 0.02362996 | 0.4074132 | 0.0001518781
223 | 0.00642735 | 0.02362996 | 0.4074132 | 0.0001518781
224 | 0.00642735 | 0.02362996 | 0.4074132 | 0.0001518781
225 | 0.00642735 | 0.02362996 | 0.4074132 | 0.0001518781
226 | 0.004820513 | 0.02362996 | 0.4074132 | 0.0001139085
227 | 0.004820513 | 0.02362996 | 0.4074132 | 0.0001139085
228 | 0.004820513 | 0.01575331 | 0.2716088 | 7.593903e-05
229 | 0.004820513 | 0.02362996 | 0.4074132 | 0.0001139085
230 | 0.004820513 | 0.02362996 | 0.4074132 | 0.0001139085
231 | 0.004820513 | 0.02362996 | 0.4074132 | 0.0001139085
232 | 0.003213675 | 0.02362996 | 0.4074132 | 7.593903e-05
233 | 0.003213675 | 0.02362996 | 0.4074132 | 7.593903e-05
234 | 0.003213675 | 0.02362996 | 0.4074132 | 7.593903e-05
235 | 0.003213675 | 0.02362996 | 0.4074132 | 7.593903e-05
236 | 0.003213675 | 0.01575331 | 0.2716088 | 5.062602e-05
237 | 0.003213675 | 0.02362996 | 0.4074132 | 7.593903e-05
238 | 0.003213675 | 0.02362996 | 0.4074132 | 7.593903e-05
239 | 0.003213675 | 0.02362996 | 0.4074132 | 7.593903e-05
240 | 0.003213675 | 0.01575331 | 0.2716088 | 5.062602e-05
241 | 0.003213675 | 0.01575331 | 0.2716088 | 5.062602e-05
242 | 0.003213675 | 0.01575331 | 0.2716088 | 5.062602e-05
243 | 0.003213675 | 0.02362996 | 0.4074132 | 7.593903e-05
244 | 0.003213675 | 0.02362996 | 0.4074132 | 7.593903e-05
245 | 0.003213675 | 0.01575331 | 0.2716088 | 5.062602e-05
246 | 0.003213675 | 0.01575331 | 0.2716088 | 5.062602e-05
247 | 0.003213675 | 0.02362996 | 0.4074132 | 7.593903e-05
248 | 0.003213675 | 0.02362996 | 0.4074132 | 7.593903e-05
249 | 0.003213675 | 0.02362996 | 0.4074132 | 7.593903e-05
250 | 0.003213675 | 0.01575331 | 0.2716088 | 5.062602e-05
251 | 0.003213675 | 0.01575331 | 0.2716088 | 5.062602e-05
252 | 0.003213675 | 0.02362996 | 0.4074132 | 7.593903e-05
253 | 0.003213675 | 0.02362996 | 0.4074132 | 7.593903e-05
254 | 0.003213675 | 0.01575331 | 0.2716088 | 5.062602e-05
255 | 0.003213675 | 0.02362996 | 0.4074132 | 7.593903e-05