## Summary
0
Time | 2023-11-04 10:22
ID | X031_Dead
Pixel | 5
Pixel Area | 0.058
Irradiance | 100
Panel Temperature | 0
Voc | 0.003213675
Isc | 0
Vmp | 0.2683419
Imp | 0.01575331
Pmp | 0.004227273
FF | 42272.73
Eff | 0.0007288401
Dir | Reverse

## Data
| Voltage | Current | Current Density | Power
0 | 0.003213675 | 0.01575331 | 0.2716088 | 5.062602e-05
1 | 0.003213675 | 0.01575331 | 0.2716088 | 5.062602e-05
2 | 0.001606838 | 0.01575331 | 0.2716088 | 2.531301e-05
3 | 0.003213675 | 0.01575331 | 0.2716088 | 5.062602e-05
4 | 0.003213675 | 0.02362996 | 0.4074132 | 7.593903e-05
5 | 0.003213675 | 0.01575331 | 0.2716088 | 5.062602e-05
6 | 0.003213675 | 0.02362996 | 0.4074132 | 7.593903e-05
7 | 0.003213675 | 0.02362996 | 0.4074132 | 7.593903e-05
8 | 0.003213675 | 0.01575331 | 0.2716088 | 5.062602e-05
9 | 0.003213675 | 0.02362996 | 0.4074132 | 7.593903e-05
10 | 0.003213675 | 0.02362996 | 0.4074132 | 7.593903e-05
11 | 0.003213675 | 0.02362996 | 0.4074132 | 7.593903e-05
12 | 0.001606838 | 0.02362996 | 0.4074132 | 3.796952e-05
13 | 0.003213675 | 0.02362996 | 0.4074132 | 7.593903e-05
14 | 0.003213675 | 0.02362996 | 0.4074132 | 7.593903e-05
15 | 0.001606838 | 0.01575331 | 0.2716088 | 2.531301e-05
16 | 0.003213675 | 0.02362996 | 0.4074132 | 7.593903e-05
17 | 0.003213675 | 0.02362996 | 0.4074132 | 7.593903e-05
18 | 0.003213675 | 0.02362996 | 0.4074132 | 7.593903e-05
19 | 0.001606838 | 0.02362996 | 0.4074132 | 3.796952e-05
20 | 0.001606838 | 0.02362996 | 0.4074132 | 3.796952e-05
21 | 0.003213675 | 0.02362996 | 0.4074132 | 7.593903e-05
22 | 0.003213675 | 0.02362996 | 0.4074132 | 7.593903e-05
23 | 0.003213675 | 0.02362996 | 0.4074132 | 7.593903e-05
24 | 0.003213675 | 0.02362996 | 0.4074132 | 7.593903e-05
25 | 0.003213675 | 0.01575331 | 0.2716088 | 5.062602e-05
26 | 0.003213675 | 0.02362996 | 0.4074132 | 7.593903e-05
27 | 0.003213675 | 0.02362996 | 0.4074132 | 7.593903e-05
28 | 0.003213675 | 0.02362996 | 0.4074132 | 7.593903e-05
29 | 0.003213675 | 0.02362996 | 0.4074132 | 7.593903e-05
30 | 0.003213675 | 0.02362996 | 0.4074132 | 7.593903e-05
31 | 0.003213675 | 0.02362996 | 0.4074132 | 7.593903e-05
32 | 0.003213675 | 0.02362996 | 0.4074132 | 7.593903e-05
33 | 0.004820513 | 0.02362996 | 0.4074132 | 0.0001139085
34 | 0.003213675 | 0.02362996 | 0.4074132 | 7.593903e-05
35 | 0.004820513 | 0.02362996 | 0.4074132 | 0.0001139085
36 | 0.004820513 | 0.01575331 | 0.2716088 | 7.593903e-05
37 | 0.004820513 | 0.02362996 | 0.4074132 | 0.0001139085
38 | 0.004820513 | 0.02362996 | 0.4074132 | 0.0001139085
39 | 0.004820513 | 0.02362996 | 0.4074132 | 0.0001139085
40 | 0.004820513 | 0.01575331 | 0.2716088 | 7.593903e-05
41 | 0.00642735 | 0.02362996 | 0.4074132 | 0.0001518781
42 | 0.004820513 | 0.02362996 | 0.4074132 | 0.0001139085
43 | 0.00642735 | 0.02362996 | 0.4074132 | 0.0001518781
44 | 0.00642735 | 0.02362996 | 0.4074132 | 0.0001518781
45 | 0.00642735 | 0.02362996 | 0.4074132 | 0.0001518781
46 | 0.00642735 | 0.02362996 | 0.4074132 | 0.0001518781
47 | 0.00642735 | 0.02362996 | 0.4074132 | 0.0001518781
48 | 0.00642735 | 0.02362996 | 0.4074132 | 0.0001518781
49 | 0.00642735 | 0.02362996 | 0.4074132 | 0.0001518781
50 | 0.008034188 | 0.02362996 | 0.4074132 | 0.0001898476
51 | 0.008034188 | 0.02362996 | 0.4074132 | 0.0001898476
52 | 0.008034188 | 0.02362996 | 0.4074132 | 0.0001898476
53 | 0.008034188 | 0.02362996 | 0.4074132 | 0.0001898476
54 | 0.008034188 | 0.02362996 | 0.4074132 | 0.0001898476
55 | 0.008034188 | 0.02362996 | 0.4074132 | 0.0001898476
56 | 0.008034188 | 0.01575331 | 0.2716088 | 0.0001265651
57 | 0.008034188 | 0.01575331 | 0.2716088 | 0.0001265651
58 | 0.009641026 | 0.02362996 | 0.4074132 | 0.0002278171
59 | 0.009641026 | 0.02362996 | 0.4074132 | 0.0002278171
60 | 0.009641026 | 0.01575331 | 0.2716088 | 0.0001518781
61 | 0.009641026 | 0.01575331 | 0.2716088 | 0.0001518781
62 | 0.009641026 | 0.02362996 | 0.4074132 | 0.0002278171
63 | 0.009641026 | 0.02362996 | 0.4074132 | 0.0002278171
64 | 0.01124786 | 0.02362996 | 0.4074132 | 0.0002657866
65 | 0.009641026 | 0.02362996 | 0.4074132 | 0.0002278171
66 | 0.009641026 | 0.02362996 | 0.4074132 | 0.0002278171
67 | 0.009641026 | 0.02362996 | 0.4074132 | 0.0002278171
68 | 0.009641026 | 0.02362996 | 0.4074132 | 0.0002278171
69 | 0.01124786 | 0.02362996 | 0.4074132 | 0.0002657866
70 | 0.01124786 | 0.02362996 | 0.4074132 | 0.0002657866
71 | 0.01124786 | 0.02362996 | 0.4074132 | 0.0002657866
72 | 0.01124786 | 0.02362996 | 0.4074132 | 0.0002657866
73 | 0.01124786 | 0.02362996 | 0.4074132 | 0.0002657866
74 | 0.01124786 | 0.02362996 | 0.4074132 | 0.0002657866
75 | 0.01124786 | 0.01575331 | 0.2716088 | 0.0001771911
76 | 0.01124786 | 0.02362996 | 0.4074132 | 0.0002657866
77 | 0.01124786 | 0.02362996 | 0.4074132 | 0.0002657866
78 | 0.0128547 | 0.02362996 | 0.4074132 | 0.0003037561
79 | 0.01124786 | 0.02362996 | 0.4074132 | 0.0002657866
80 | 0.0128547 | 0.02362996 | 0.4074132 | 0.0003037561
81 | 0.0128547 | 0.02362996 | 0.4074132 | 0.0003037561
82 | 0.0128547 | 0.02362996 | 0.4074132 | 0.0003037561
83 | 0.0128547 | 0.02362996 | 0.4074132 | 0.0003037561
84 | 0.0128547 | 0.02362996 | 0.4074132 | 0.0003037561
85 | 0.0128547 | 0.01575331 | 0.2716088 | 0.0002025041
86 | 0.01446154 | 0.02362996 | 0.4074132 | 0.0003417256
87 | 0.01446154 | 0.02362996 | 0.4074132 | 0.0003417256
88 | 0.0128547 | 0.02362996 | 0.4074132 | 0.0003037561
89 | 0.01446154 | 0.02362996 | 0.4074132 | 0.0003417256
90 | 0.01446154 | 0.01575331 | 0.2716088 | 0.0002278171
91 | 0.01446154 | 0.02362996 | 0.4074132 | 0.0003417256
92 | 0.01446154 | 0.01575331 | 0.2716088 | 0.0002278171
93 | 0.01446154 | 0.02362996 | 0.4074132 | 0.0003417256
94 | 0.01606838 | 0.01575331 | 0.2716088 | 0.0002531301
95 | 0.01606838 | 0.02362996 | 0.4074132 | 0.0003796952
96 | 0.01606838 | 0.01575331 | 0.2716088 | 0.0002531301
97 | 0.01606838 | 0.02362996 | 0.4074132 | 0.0003796952
98 | 0.01606838 | 0.02362996 | 0.4074132 | 0.0003796952
99 | 0.01606838 | 0.01575331 | 0.2716088 | 0.0002531301
100 | 0.01767521 | 0.02362996 | 0.4074132 | 0.0004176647
101 | 0.01767521 | 0.02362996 | 0.4074132 | 0.0004176647
102 | 0.01767521 | 0.02362996 | 0.4074132 | 0.0004176647
103 | 0.01767521 | 0.02362996 | 0.4074132 | 0.0004176647
104 | 0.01767521 | 0.01575331 | 0.2716088 | 0.0002784431
105 | 0.01767521 | 0.02362996 | 0.4074132 | 0.0004176647
106 | 0.01767521 | 0.01575331 | 0.2716088 | 0.0002784431
107 | 0.01767521 | 0.02362996 | 0.4074132 | 0.0004176647
108 | 0.01767521 | 0.02362996 | 0.4074132 | 0.0004176647
109 | 0.01767521 | 0.02362996 | 0.4074132 | 0.0004176647
110 | 0.01767521 | 0.02362996 | 0.4074132 | 0.0004176647
111 | 0.01767521 | 0.02362996 | 0.4074132 | 0.0004176647
112 | 0.01767521 | 0.01575331 | 0.2716088 | 0.0002784431
113 | 0.01928205 | 0.02362996 | 0.4074132 | 0.0004556342
114 | 0.01928205 | 0.02362996 | 0.4074132 | 0.0004556342
115 | 0.01928205 | 0.02362996 | 0.4074132 | 0.0004556342
116 | 0.01928205 | 0.02362996 | 0.4074132 | 0.0004556342
117 | 0.01928205 | 0.02362996 | 0.4074132 | 0.0004556342
118 | 0.01928205 | 0.02362996 | 0.4074132 | 0.0004556342
119 | 0.02088889 | 0.02362996 | 0.4074132 | 0.0004936037
120 | 0.02088889 | 0.02362996 | 0.4074132 | 0.0004936037
121 | 0.02088889 | 0.02362996 | 0.4074132 | 0.0004936037
122 | 0.01928205 | 0.01575331 | 0.2716088 | 0.0003037561
123 | 0.02088889 | 0.02362996 | 0.4074132 | 0.0004936037
124 | 0.02088889 | 0.02362996 | 0.4074132 | 0.0004936037
125 | 0.02088889 | 0.02362996 | 0.4074132 | 0.0004936037
126 | 0.02088889 | 0.01575331 | 0.2716088 | 0.0003290691
127 | 0.02088889 | 0.01575331 | 0.2716088 | 0.0003290691
128 | 0.1156923 | 0.01575331 | 0.2716088 | 0.001822537
129 | 0.2008547 | 0.01575331 | 0.2716088 | 0.003164126
130 | 0.2683419 | 0.01575331 | 0.2716088 | 0.004227273
131 | 0.3245812 | 0.007876655 | 0.1358044 | 0.002556614
132 | 0.3711795 | 0.007876655 | 0.1358044 | 0.002923653
133 | 0.4113504 | 0.007876655 | 0.1358044 | 0.003240065
134 | 0.445094 | 0 | 0 | 0
135 | 0.4756239 | 0.007876655 | 0.1358044 | 0.003746326
136 | 0.5013333 | 0 | 0 | 0
137 | 0.5238291 | 0 | 0 | 0
138 | 0.5431111 | 0 | 0 | 0
139 | 0.5607863 | 0 | 0 | 0
140 | 0.5752479 | 0 | 0 | 0
141 | 0.5897094 | 0 | 0 | 0
142 | 0.5993504 | 0 | 0 | 0
143 | 0.6089915 | 0 | 0 | 0
144 | 0.6170256 | 0 | 0 | 0
145 | 0.6250598 | 0 | 0 | 0
146 | 0.6314872 | 0 | 0 | 0
147 | 0.6363077 | 0 | 0 | 0
148 | 0.642735 | 0 | 0 | 0
149 | 0.6475556 | 0 | 0 | 0
150 | 0.6507692 | 0 | 0 | 0
151 | 0.6539829 | 0 | 0 | 0
152 | 0.6588034 | 0 | 0 | 0
153 | 0.6604103 | 0 | 0 | 0
154 | 0.6636239 | 0 | 0 | 0
155 | 0.6652308 | 0 | 0 | 0
156 | 0.6668376 | 0 | 0 | 0
157 | 0.6684444 | 0 | 0 | 0
158 | 0.6700513 | 0 | 0 | 0
159 | 0.6716581 | 0 | 0 | 0
160 | 0.673265 | 0 | 0 | 0
161 | 0.6748718 | 0 | 0 | 0
162 | 0.6748718 | 0 | 0 | 0
163 | 0.6764786 | 0 | 0 | 0
164 | 0.6780855 | 0 | 0 | 0
165 | 0.6780855 | 0 | 0 | 0
166 | 0.6796923 | 0 | 0 | 0
167 | 0.6796923 | 0 | 0 | 0
168 | 0.6796923 | 0 | 0 | 0
169 | 0.6812991 | 0 | 0 | 0
170 | 0.6796923 | 0 | 0 | 0
171 | 0.6812991 | 0 | 0 | 0
172 | 0.6812991 | 0 | 0 | 0
173 | 0.6812991 | 0 | 0 | 0
174 | 0.6812991 | 0 | 0 | 0
175 | 0.682906 | 0 | 0 | 0
176 | 0.682906 | 0 | 0 | 0
177 | 0.682906 | 0 | 0 | 0
178 | 0.682906 | 0 | 0 | 0
179 | 0.682906 | 0 | 0 | 0
180 | 0.682906 | 0 | 0 | 0
181 | 0.682906 | 0 | 0 | 0
182 | 0.682906 | 0 | 0 | 0
183 | 0.682906 | 0 | 0 | 0
184 | 0.6845128 | 0 | 0 | 0
185 | 0.682906 | 0 | 0 | 0
186 | 0.6845128 | 0 | 0 | 0
187 | 0.682906 | 0 | 0 | 0
188 | 0.682906 | 0 | 0 | 0
189 | 0.682906 | 0 | 0 | 0
190 | 0.6845128 | 0 | 0 | 0
191 | 0.682906 | 0 | 0 | 0
192 | 0.682906 | 0 | 0 | 0
193 | 0.682906 | 0 | 0 | 0
194 | 0.682906 | 0 | 0 | 0
195 | 0.682906 | 0 | 0 | 0
196 | 0.682906 | 0 | 0 | 0
197 | 0.6845128 | 0 | 0 | 0
198 | 0.682906 | 0 | 0 | 0
199 | 0.6845128 | 0 | 0 | 0
200 | 0.6845128 | 0 | 0 | 0
201 | 0.682906 | 0 | 0 | 0
202 | 0.6845128 | 0 | 0 | 0
203 | 0.6845128 | 0 | 0 | 0
204 | 0.682906 | 0 | 0 | 0
205 | 0.682906 | 0 | 0 | 0
206 | 0.682906 | 0 | 0 | 0
207 | 0.6845128 | 0 | 0 | 0
208 | 0.6845128 | 0 | 0 | 0
209 | 0.682906 | 0 | 0 | 0
210 | 0.6845128 | 0 | 0 | 0
211 | 0.6845128 | 0 | 0 | 0
212 | 0.682906 | 0 | 0 | 0
213 | 0.682906 | 0 | 0 | 0
214 | 0.682906 | 0 | 0 | 0
215 | 0.682906 | 0 | 0 | 0
216 | 0.682906 | 0 | 0 | 0
217 | 0.682906 | 0 | 0 | 0
218 | 0.682906 | 0 | 0 | 0
219 | 0.682906 | 0 | 0 | 0
220 | 0.682906 | 0 | 0 | 0
221 | 0.682906 | 0 | 0 | 0
222 | 0.682906 | 0 | 0 | 0
223 | 0.682906 | 0 | 0 | 0
224 | 0.682906 | 0 | 0 | 0
225 | 0.6845128 | 0 | 0 | 0
226 | 0.682906 | 0 | 0 | 0
227 | 0.682906 | 0 | 0 | 0
228 | 0.682906 | 0 | 0 | 0
229 | 0.682906 | 0 | 0 | 0
230 | 0.682906 | 0 | 0 | 0
231 | 0.682906 | 0 | 0 | 0
232 | 0.6845128 | 0 | 0 | 0
233 | 0.682906 | 0 | 0 | 0
234 | 0.682906 | 0 | 0 | 0
235 | 0.6845128 | 0 | 0 | 0
236 | 0.682906 | 0 | 0 | 0
237 | 0.6845128 | 0 | 0 | 0
238 | 0.6845128 | 0 | 0 | 0
239 | 0.682906 | 0 | 0 | 0
240 | 0.6845128 | 0 | 0 | 0
241 | 0.6845128 | 0 | 0 | 0
242 | 0.6845128 | 0 | 0 | 0
243 | 0.6845128 | 0 | 0 | 0
244 | 0.682906 | 0 | 0 | 0
245 | 0.6845128 | 0 | 0 | 0
246 | 0.682906 | 0 | 0 | 0
247 | 0.6845128 | 0 | 0 | 0
248 | 0.6845128 | 0 | 0 | 0
249 | 0.6845128 | 0 | 0 | 0
250 | 0.6845128 | 0 | 0 | 0
251 | 0.6845128 | 0 | 0 | 0
252 | 0.6861197 | 0 | 0 | 0
253 | 0.6861197 | 0 | 0 | 0
254 | 0.6861197 | 0 | 0 | 0
255 | 0.6861197 | 0 | 0 | 0