## Summary
| 0 | 0 | 0 | 0 | 0 | 0 | 0 | 0 | 0 | 0 | 0 | 0
Time | 2023-10-22 16:01 | 2023-10-22 16:01 | 2023-10-22 16:01 | 2023-10-22 16:01 | 2023-10-22 16:01 | 2023-10-22 16:01 | 2023-10-22 16:01 | 2023-10-22 16:01 | 2023-10-22 16:01 | 2023-10-22 16:01 | 2023-10-22 16:01 | 2023-10-22 16:01
ID | X031_ShuntTest_500 | X031_ShuntTest_500 | X031_ShuntTest_500 | X031_ShuntTest_500 | X031_ShuntTest_500 | X031_ShuntTest_500 | X031_ShuntTest_500 | X031_ShuntTest_500 | X031_ShuntTest_500 | X031_ShuntTest_500 | X031_ShuntTest_500 | X031_ShuntTest_500
Pixel | 0 | 1 | 2 | 3 | 4 | 5 | 0 | 1 | 2 | 3 | 4 | 5
Pixel Area | 0.058 | 0.058 | 0.058 | 0.058 | 0.058 | 0.058 | 0.058 | 0.058 | 0.058 | 0.058 | 0.058 | 0.058
Irradiance | 100 | 100 | 100 | 100 | 100 | 100 | 100 | 100 | 100 | 100 | 100 | 100
Panel Temperature | 0 | 0 | 0 | 0 | 0 | 0 | 0 | 0 | 0 | 0 | 0 | 0
Voc | 0.00642735 | 0.00642735 | 0.00642735 | 0.004820513 | 0.004820513 | 0.004820513 | 0.004820513 | 0.6475556 | 0.633094 | 0.4804444 | 0.4370598 | 0.4370598
Isc | 0 | 0 | 0 | 0 | 0 | 0 | 2.552036 | 2.599296 | 2.615049 | 1.961287 | 1.961287 | 1.961287
Vmp | 0.4322393 | 0.494906 | 0.4531282 | 0.1462222 | 0.138188 | 0.1430085 | 0.4675897 | 0.5093675 | 0.4788376 | 0.1510427 | 0.1397949 | 0.1558632
Imp | 1.205128 | 1.220882 | 1.213005 | 1.197252 | 1.268141 | 1.228758 | 1.283895 | 1.291771 | 1.268141 | 1.260265 | 1.354785 | 1.220882
Pmp | 0.5209038 | 0.6042216 | 0.5496467 | 0.1750648 | 0.175242 | 0.1757229 | 0.600336 | 0.6579864 | 0.6072338 | 0.1903538 | 0.1893919 | 0.1902906
FF | 5209037.9 | 6042215.7 | 5496467.2 | 1750647.8 | 1752419.7 | 1757229.2 | 48.79899 | 0.3909166 | 0.3667818 | 0.202012 | 0.2209426 | 0.2219909
Eff | 0.089811 | 0.1041761 | 0.09476668 | 0.03018358 | 0.03021413 | 0.03029706 | 0.1035062 | 0.1134459 | 0.1046955 | 0.03281963 | 0.03265378 | 0.03280872
Dir | Reverse | Reverse | Reverse | Reverse | Reverse | Reverse | Forward | Forward | Forward | Forward | Forward | Forward