## Summary
0
Time | 2023-10-22 16:01
ID | X031_ShuntTest_500
Pixel | 0
Pixel Area | 0.058
Irradiance | 100
Panel Temperature | 0
Voc | 0.004820513
Isc | 2.552036
Vmp | 0.4675897
Imp | 1.283895
Pmp | 0.600336
FF | 48.79899
Eff | 0.1035062
Dir | Forward

## Data
| Voltage | Current | Current Density | Power
0 | 0.004820513 | 2.961622 | 51.06245 | 0.01427654
1 | 0.08837607 | 2.512653 | 43.3216 | 0.2220584
2 | 0.1638974 | 2.134573 | 36.80299 | 0.3498511
3 | 0.2265641 | 1.835261 | 31.64242 | 0.4158042
4 | 0.2795897 | 1.567454 | 27.02507 | 0.4382442
5 | 0.3245812 | 1.354785 | 23.35836 | 0.4397376
6 | 0.3631453 | 1.165745 | 20.09905 | 0.4233348
7 | 0.3952821 | 1.000335 | 17.24716 | 0.3954145
8 | 0.4242051 | 0.8585554 | 14.80268 | 0.3642036
9 | 0.4483077 | 0.7482822 | 12.90142 | 0.3354607
10 | 0.4708034 | 0.638009 | 11.00016 | 0.3003768
11 | 0.4884786 | 0.5513658 | 9.506308 | 0.2693304
12 | 0.5061538 | 0.480476 | 8.284068 | 0.2431948
13 | 0.5190085 | 0.4095861 | 7.061829 | 0.2125787
14 | 0.5318632 | 0.3544495 | 6.111198 | 0.1885186
15 | 0.5415043 | 0.3071895 | 5.296371 | 0.1663445
16 | 0.5511453 | 0.2678063 | 4.617349 | 0.1476002
17 | 0.5607863 | 0.228423 | 3.938327 | 0.1280965
18 | 0.5672137 | 0.1969164 | 3.39511 | 0.1116937
19 | 0.573641 | 0.1732864 | 2.987697 | 0.09940419
20 | 0.5784615 | 0.1496564 | 2.580284 | 0.0865705
21 | 0.5832821 | 0.1260265 | 2.17287 | 0.07350898
22 | 0.5897094 | 0.1102732 | 1.901262 | 0.06502912
23 | 0.5929231 | 0.09451986 | 1.629653 | 0.05604301
24 | 0.5961368 | 0.0866432 | 1.493848 | 0.0516512
25 | 0.5977436 | 0.07088989 | 1.22224 | 0.04237398
26 | 0.6009573 | 0.06301324 | 1.086435 | 0.03786826
27 | 0.6041709 | 0.05513658 | 0.9506308 | 0.03331192
28 | 0.6057778 | 0.04725993 | 0.8148264 | 0.02862902
29 | 0.6073846 | 0.03938327 | 0.679022 | 0.0239208
30 | 0.6089915 | 0.03938327 | 0.679022 | 0.02398408
31 | 0.6105983 | 0.03150662 | 0.5432176 | 0.01923789
32 | 0.6122051 | 0.03150662 | 0.5432176 | 0.01928851
33 | 0.6122051 | 0.03150662 | 0.5432176 | 0.01928851
34 | 0.613812 | 0.02362996 | 0.4074132 | 0.01450436
35 | 0.6154188 | 0.02362996 | 0.4074132 | 0.01454232
36 | 0.6154188 | 0.01575331 | 0.2716088 | 0.009694883
37 | 0.6170256 | 0.02362996 | 0.4074132 | 0.01458029
38 | 0.6170256 | 0.01575331 | 0.2716088 | 0.009720196
39 | 0.6186325 | 0.01575331 | 0.2716088 | 0.009745509
40 | 0.6186325 | 0.01575331 | 0.2716088 | 0.009745509
41 | 0.6186325 | 0.01575331 | 0.2716088 | 0.009745509
42 | 0.6202393 | 0.007876655 | 0.1358044 | 0.004885411
43 | 0.6218462 | 0.007876655 | 0.1358044 | 0.004898068
44 | 0.6218462 | 0.007876655 | 0.1358044 | 0.004898068
45 | 0.6218462 | 0.007876655 | 0.1358044 | 0.004898068
46 | 0.6218462 | 0.007876655 | 0.1358044 | 0.004898068
47 | 0.6218462 | 0.007876655 | 0.1358044 | 0.004898068
48 | 0.623453 | 0.007876655 | 0.1358044 | 0.004910724
49 | 0.623453 | 0.007876655 | 0.1358044 | 0.004910724
50 | 0.623453 | 0.007876655 | 0.1358044 | 0.004910724
51 | 0.623453 | 0.007876655 | 0.1358044 | 0.004910724
52 | 0.623453 | 0.007876655 | 0.1358044 | 0.004910724
53 | 0.6250598 | 0.007876655 | 0.1358044 | 0.004923381
54 | 0.6250598 | 0 | 0 | 0
55 | 0.6250598 | 0.007876655 | 0.1358044 | 0.004923381
56 | 0.6250598 | 0.007876655 | 0.1358044 | 0.004923381
57 | 0.6266667 | 0 | 0 | 0
58 | 0.6266667 | 0 | 0 | 0
59 | 0.6266667 | 0 | 0 | 0
60 | 0.6266667 | 0 | 0 | 0
61 | 0.6266667 | 0 | 0 | 0
62 | 0.6266667 | 0 | 0 | 0
63 | 0.6266667 | 0 | 0 | 0
64 | 0.6266667 | 0 | 0 | 0
65 | 0.6266667 | 0.007876655 | 0.1358044 | 0.004936037
66 | 0.6282735 | 0 | 0 | 0
67 | 0.6282735 | 0 | 0 | 0
68 | 0.6282735 | 0.007876655 | 0.1358044 | 0.004948694
69 | 0.6282735 | 0 | 0 | 0
70 | 0.6282735 | 0 | 0 | 0
71 | 0.6282735 | 0 | 0 | 0
72 | 0.6282735 | 0 | 0 | 0
73 | 0.6282735 | 0 | 0 | 0
74 | 0.6282735 | 0 | 0 | 0
75 | 0.6282735 | 0 | 0 | 0
76 | 0.6282735 | 0 | 0 | 0
77 | 0.6282735 | 0 | 0 | 0
78 | 0.6298803 | 0 | 0 | 0
79 | 0.6298803 | 0 | 0 | 0
80 | 0.6298803 | 0 | 0 | 0
81 | 0.6298803 | 0 | 0 | 0
82 | 0.6298803 | 0.007876655 | 0.1358044 | 0.00496135
83 | 0.6298803 | 0 | 0 | 0
84 | 0.6298803 | 0 | 0 | 0
85 | 0.6298803 | 0.007876655 | 0.1358044 | 0.00496135
86 | 0.6298803 | 0 | 0 | 0
87 | 0.6298803 | 0 | 0 | 0
88 | 0.6298803 | 0 | 0 | 0
89 | 0.6298803 | 0 | 0 | 0
90 | 0.6298803 | 0 | 0 | 0
91 | 0.6314872 | 0 | 0 | 0
92 | 0.6314872 | 0 | 0 | 0
93 | 0.6298803 | 0 | 0 | 0
94 | 0.6314872 | 0 | 0 | 0
95 | 0.6314872 | 0 | 0 | 0
96 | 0.6314872 | 0 | 0 | 0
97 | 0.6314872 | 0 | 0 | 0
98 | 0.6314872 | 0.007876655 | 0.1358044 | 0.004974007
99 | 0.6314872 | 0 | 0 | 0
100 | 0.6314872 | 0 | 0 | 0
101 | 0.6314872 | 0 | 0 | 0
102 | 0.6314872 | 0 | 0 | 0
103 | 0.6314872 | 0.007876655 | 0.1358044 | 0.004974007
104 | 0.6314872 | 0 | 0 | 0
105 | 0.6314872 | 0 | 0 | 0
106 | 0.6314872 | 0 | 0 | 0
107 | 0.6314872 | 0 | 0 | 0
108 | 0.6314872 | 0 | 0 | 0
109 | 0.633094 | 0 | 0 | 0
110 | 0.6314872 | 0 | 0 | 0
111 | 0.6314872 | 0 | 0 | 0
112 | 0.6314872 | 0 | 0 | 0
113 | 0.633094 | 0 | 0 | 0
114 | 0.633094 | 0 | 0 | 0
115 | 0.633094 | 0 | 0 | 0
116 | 0.633094 | 0 | 0 | 0
117 | 0.633094 | 0 | 0 | 0
118 | 0.633094 | 0 | 0 | 0
119 | 0.633094 | 0 | 0 | 0
120 | 0.633094 | 0 | 0 | 0
121 | 0.633094 | 0 | 0 | 0
122 | 0.633094 | 0 | 0 | 0
123 | 0.633094 | 0 | 0 | 0
124 | 0.633094 | 0 | 0 | 0
125 | 0.633094 | 0 | 0 | 0
126 | 0.633094 | 0 | 0 | 0
127 | 0.633094 | 0 | 0 | 0
128 | 0.633094 | 0 | 0 | 0
129 | 0.6266667 | 0.1023965 | 1.765457 | 0.06416848
130 | 0.6218462 | 0.1811631 | 3.123501 | 0.1126556
131 | 0.6154188 | 0.2441763 | 4.209936 | 0.1502707
132 | 0.6105983 | 0.3071895 | 5.296371 | 0.1875694
133 | 0.6089915 | 0.3544495 | 6.111198 | 0.2158567
134 | 0.6057778 | 0.3938327 | 6.79022 | 0.2385751
135 | 0.6025641 | 0.4253394 | 7.333437 | 0.2562942
136 | 0.5993504 | 0.456846 | 7.876655 | 0.2738108
137 | 0.5961368 | 0.480476 | 8.284068 | 0.2864294
138 | 0.5961368 | 0.5041059 | 8.691481 | 0.3005161
139 | 0.5929231 | 0.5198592 | 8.96309 | 0.3082365
140 | 0.5913162 | 0.5356125 | 9.234699 | 0.3167164
141 | 0.5897094 | 0.5513658 | 9.506308 | 0.3251456
142 | 0.5897094 | 0.5671192 | 9.777916 | 0.3344355
143 | 0.5881026 | 0.5828725 | 10.04953 | 0.3427888
144 | 0.5864957 | 0.5828725 | 10.04953 | 0.3418522
145 | 0.5848889 | 0.5986258 | 10.32113 | 0.3501296
146 | 0.5832821 | 0.6143791 | 10.59274 | 0.3583563
147 | 0.5832821 | 0.6143791 | 10.59274 | 0.3583563
148 | 0.5816752 | 0.6222557 | 10.72855 | 0.3619507
149 | 0.5800684 | 0.6301324 | 10.86435 | 0.3655199
150 | 0.5800684 | 0.6458857 | 11.13596 | 0.3746579
151 | 0.5800684 | 0.6537624 | 11.27176 | 0.3792269
152 | 0.5784615 | 0.6537624 | 11.27176 | 0.3781764
153 | 0.5768547 | 0.661639 | 11.40757 | 0.3816696
154 | 0.5768547 | 0.6695157 | 11.54337 | 0.3862133
155 | 0.5768547 | 0.6773923 | 11.67918 | 0.3907569
156 | 0.5752479 | 0.6773923 | 11.67918 | 0.3896685
157 | 0.5752479 | 0.685269 | 11.81498 | 0.3941995
158 | 0.573641 | 0.6931456 | 11.95079 | 0.3976168
159 | 0.573641 | 0.6931456 | 11.95079 | 0.3976168
160 | 0.573641 | 0.7010223 | 12.08659 | 0.4021351
161 | 0.5720342 | 0.7167756 | 12.3582 | 0.4100201
162 | 0.5704274 | 0.7246523 | 12.494 | 0.4133615
163 | 0.5688205 | 0.7404056 | 12.76561 | 0.4211579
164 | 0.5688205 | 0.7482822 | 12.90142 | 0.4256383
165 | 0.5672137 | 0.7561589 | 13.03722 | 0.4289037
166 | 0.5656068 | 0.7640355 | 13.17303 | 0.4321437
167 | 0.5656068 | 0.7719122 | 13.30883 | 0.4365988
168 | 0.564 | 0.7797888 | 13.44464 | 0.4398009
169 | 0.5623932 | 0.7876655 | 13.58044 | 0.4429777
170 | 0.5623932 | 0.7955421 | 13.71624 | 0.4474075
171 | 0.5607863 | 0.8034188 | 13.85205 | 0.4505463
172 | 0.5591795 | 0.8112955 | 13.98785 | 0.4536598
173 | 0.5591795 | 0.8191721 | 14.12366 | 0.4580642
174 | 0.5575726 | 0.8191721 | 14.12366 | 0.456748
175 | 0.5575726 | 0.8270488 | 14.25946 | 0.4611398
176 | 0.5559658 | 0.8349254 | 14.39527 | 0.46419
177 | 0.5559658 | 0.8506787 | 14.66687 | 0.4729483
178 | 0.554359 | 0.8585554 | 14.80268 | 0.4759479
179 | 0.5527521 | 0.8743087 | 15.07429 | 0.483276
180 | 0.5511453 | 0.8821854 | 15.21009 | 0.4862123
181 | 0.5495385 | 0.890062 | 15.3459 | 0.4891233
182 | 0.5479316 | 0.8979387 | 15.4817 | 0.492009
183 | 0.5479316 | 0.9058153 | 15.61751 | 0.4963249
184 | 0.5463248 | 0.913692 | 15.75331 | 0.4991726
185 | 0.5447179 | 0.9215686 | 15.88911 | 0.501995
186 | 0.5431111 | 0.9373219 | 16.16072 | 0.50907
187 | 0.5431111 | 0.9451986 | 16.29653 | 0.5133479
188 | 0.5398974 | 0.9530752 | 16.43233 | 0.5145629
189 | 0.5398974 | 0.9609519 | 16.56814 | 0.5188155
190 | 0.5382906 | 0.9688286 | 16.70394 | 0.5215113
191 | 0.5366838 | 0.9767052 | 16.83975 | 0.5241818
192 | 0.5366838 | 0.9845819 | 16.97555 | 0.5284091
193 | 0.5334701 | 1.000335 | 17.24716 | 0.5336489
194 | 0.5318632 | 1.016088 | 17.51877 | 0.5404201
195 | 0.5286496 | 1.031842 | 17.79038 | 0.5454827
196 | 0.5270427 | 1.047595 | 18.06198 | 0.5521274
197 | 0.5238291 | 1.055472 | 18.19779 | 0.5528868
198 | 0.5222222 | 1.063348 | 18.33359 | 0.5553042
199 | 0.5190085 | 1.079102 | 18.6052 | 0.560063
200 | 0.5190085 | 1.086978 | 18.74101 | 0.5641511
201 | 0.5157949 | 1.102732 | 19.01262 | 0.5687834
202 | 0.514188 | 1.118485 | 19.28422 | 0.5751116
203 | 0.5109744 | 1.126362 | 19.42003 | 0.5755419
204 | 0.5093675 | 1.134238 | 19.55583 | 0.5777442
205 | 0.5061538 | 1.149992 | 19.82744 | 0.5820727
206 | 0.5029402 | 1.157868 | 19.96325 | 0.5823385
207 | 0.5013333 | 1.173622 | 20.23485 | 0.5883756
208 | 0.4997265 | 1.181498 | 20.37066 | 0.590426
209 | 0.4932991 | 1.197252 | 20.64227 | 0.5906032
210 | 0.4884786 | 1.213005 | 20.91388 | 0.592527
211 | 0.4836581 | 1.236635 | 21.32129 | 0.5981085
212 | 0.4804444 | 1.244511 | 21.45709 | 0.5979186
213 | 0.4756239 | 1.260265 | 21.7287 | 0.5994121
214 | 0.4708034 | 1.268141 | 21.86451 | 0.5970453
215 | 0.4675897 | 1.283895 | 22.13612 | 0.600336
216 | 0.4627692 | 1.291771 | 22.27192 | 0.5977921
217 | 0.4563419 | 1.307525 | 22.54353 | 0.5966783
218 | 0.4515214 | 1.315401 | 22.67933 | 0.5939318
219 | 0.445094 | 1.331155 | 22.95094 | 0.592489
220 | 0.4386667 | 1.331155 | 22.95094 | 0.5839332
221 | 0.4338462 | 1.346908 | 23.22255 | 0.5843509
222 | 0.4290256 | 1.354785 | 23.35836 | 0.5812374
223 | 0.4225983 | 1.362661 | 23.49416 | 0.5758583
224 | 0.4177778 | 1.362661 | 23.49416 | 0.5692896
225 | 0.4033162 | 1.386291 | 23.90157 | 0.5591138
226 | 0.3888547 | 1.402045 | 24.17318 | 0.5451916
227 | 0.376 | 1.417798 | 24.44479 | 0.533092
228 | 0.3631453 | 1.425675 | 24.5806 | 0.517727
229 | 0.3518974 | 1.449305 | 24.98801 | 0.5100065
230 | 0.3422564 | 1.457181 | 25.12381 | 0.4987296
231 | 0.3342222 | 1.472934 | 25.39542 | 0.4922874
232 | 0.326188 | 1.488688 | 25.66703 | 0.4855921
233 | 0.316547 | 1.512318 | 26.07444 | 0.4787197
234 | 0.306906 | 1.535948 | 26.48186 | 0.4713915
235 | 0.2988718 | 1.551701 | 26.75347 | 0.4637597
236 | 0.2908376 | 1.583208 | 27.29668 | 0.4604563
237 | 0.2844103 | 1.598961 | 27.56829 | 0.4547609
238 | 0.2763761 | 1.622591 | 27.97571 | 0.4484453
239 | 0.2699487 | 1.646221 | 28.38312 | 0.4443952
240 | 0.2635214 | 1.669851 | 28.79053 | 0.4400414
241 | 0.2522735 | 1.732864 | 29.87697 | 0.4371557
242 | 0.2410256 | 1.795877 | 30.9634 | 0.4328525
243 | 0.2313846 | 1.851014 | 31.91403 | 0.4282961
244 | 0.2217436 | 1.90615 | 32.86466 | 0.4226767
245 | 0.2121026 | 1.95341 | 33.67949 | 0.4143234
246 | 0.2040684 | 2.008547 | 34.63012 | 0.4098809
247 | 0.1944274 | 2.055807 | 35.44495 | 0.3997051
248 | 0.1847863 | 2.110944 | 36.39558 | 0.3900735
249 | 0.1719316 | 2.181833 | 37.61782 | 0.3751262
250 | 0.1606838 | 2.244847 | 38.70425 | 0.3607104
251 | 0.1478291 | 2.315737 | 39.92649 | 0.3423332
252 | 0.1365812 | 2.370873 | 40.87712 | 0.3238167
253 | 0.1237265 | 2.433886 | 41.96356 | 0.3011362
254 | 0.1124786 | 2.4969 | 43.04999 | 0.2808479
255 | 0.09962393 | 2.552036 | 44.00062 | 0.2542439