## Summary
0
Time | 2023-10-22 16:01
ID | X031_ShuntTest_500
Pixel | 0
Pixel Area | 0.058
Irradiance | 100
Panel Temperature | 0
Voc | 0.00642735
Isc | 0
Vmp | 0.4322393
Imp | 1.205128
Pmp | 0.5209038
FF | 5209037.9
Eff | 0.089811
Dir | Reverse

## Data
| Voltage | Current | Current Density | Power
0 | 0.00642735 | 2.953746 | 50.92665 | 0.01898476
1 | 0.008034188 | 2.945869 | 50.79084 | 0.02366767
2 | 0.01124786 | 2.922239 | 50.38343 | 0.03286894
3 | 0.01606838 | 2.898609 | 49.97602 | 0.04657594
4 | 0.02410256 | 2.867102 | 49.4328 | 0.06910452
5 | 0.03052991 | 2.827719 | 48.75378 | 0.08633002
6 | 0.0385641 | 2.788336 | 48.07476 | 0.1075297
7 | 0.04659829 | 2.748953 | 47.39573 | 0.1280965
8 | 0.05945299 | 2.678063 | 46.17349 | 0.1592188
9 | 0.06909402 | 2.622926 | 45.22286 | 0.1812285
10 | 0.08034188 | 2.559913 | 44.13643 | 0.2056682
11 | 0.08998291 | 2.504776 | 43.1858 | 0.225387
12 | 0.09962393 | 2.44964 | 42.23517 | 0.2440427
13 | 0.1076581 | 2.394503 | 41.28454 | 0.2577877
14 | 0.1172991 | 2.347243 | 40.46971 | 0.2753296
15 | 0.1253333 | 2.299983 | 39.65488 | 0.2882646
16 | 0.138188 | 2.21334 | 38.16104 | 0.3058571
17 | 0.1494359 | 2.14245 | 36.9388 | 0.320159
18 | 0.1590769 | 2.079437 | 35.85236 | 0.3307904
19 | 0.1703248 | 2.0243 | 34.90173 | 0.3447885
20 | 0.178359 | 1.969164 | 33.9511 | 0.351218
21 | 0.1863932 | 1.921904 | 33.13627 | 0.3582297
22 | 0.1944274 | 1.874644 | 32.32145 | 0.364482
23 | 0.2024615 | 1.835261 | 31.64242 | 0.3715697
24 | 0.2104957 | 1.795877 | 30.9634 | 0.3780245
25 | 0.2169231 | 1.756494 | 30.28438 | 0.3810241
26 | 0.2249573 | 1.717111 | 29.60536 | 0.3862765
27 | 0.2313846 | 1.693481 | 29.19795 | 0.3918454
28 | 0.237812 | 1.661974 | 28.65473 | 0.3952373
29 | 0.2442393 | 1.630468 | 28.11151 | 0.3982243
30 | 0.2506667 | 1.606838 | 27.7041 | 0.4027806
31 | 0.257094 | 1.583208 | 27.29668 | 0.4070332
32 | 0.2699487 | 1.551701 | 26.75347 | 0.4188797
33 | 0.2844103 | 1.520194 | 26.21025 | 0.4323589
34 | 0.2956581 | 1.488688 | 25.66703 | 0.4401426
35 | 0.306906 | 1.472934 | 25.39542 | 0.4520524
36 | 0.3181538 | 1.449305 | 24.98801 | 0.4611018
37 | 0.326188 | 1.433551 | 24.7164 | 0.4676072
38 | 0.3342222 | 1.417798 | 24.44479 | 0.4738596
39 | 0.3422564 | 1.402045 | 24.17318 | 0.4798587
40 | 0.3502906 | 1.378415 | 23.76577 | 0.4828457
41 | 0.3599316 | 1.370538 | 23.62996 | 0.4933
42 | 0.366359 | 1.354785 | 23.35836 | 0.4963375
43 | 0.3743932 | 1.339031 | 23.08675 | 0.5013242
44 | 0.3792137 | 1.331155 | 22.95094 | 0.5047921
45 | 0.385641 | 1.315401 | 22.67933 | 0.5072727
46 | 0.3920684 | 1.307525 | 22.54353 | 0.5126391
47 | 0.3968889 | 1.291771 | 22.27192 | 0.5126897
48 | 0.4033162 | 1.276018 | 22.00031 | 0.5146388
49 | 0.4097436 | 1.260265 | 21.7287 | 0.5163854
50 | 0.4161709 | 1.244511 | 21.45709 | 0.5179295
51 | 0.4209915 | 1.228758 | 21.18549 | 0.5172967
52 | 0.4274188 | 1.213005 | 20.91388 | 0.5184611
53 | 0.4322393 | 1.205128 | 20.77807 | 0.5209038
54 | 0.4370598 | 1.189375 | 20.50646 | 0.519828
55 | 0.4402735 | 1.181498 | 20.37066 | 0.5201824
56 | 0.445094 | 1.165745 | 20.09905 | 0.5188661
57 | 0.4483077 | 1.157868 | 19.96325 | 0.5190813
58 | 0.4515214 | 1.142115 | 19.69164 | 0.5156893
59 | 0.4563419 | 1.134238 | 19.55583 | 0.5176004
60 | 0.4595556 | 1.118485 | 19.28422 | 0.514006
61 | 0.4627692 | 1.110608 | 19.14842 | 0.5139554
62 | 0.4659829 | 1.102732 | 19.01262 | 0.5138541
63 | 0.4691966 | 1.094855 | 18.87681 | 0.5137022
64 | 0.4724103 | 1.079102 | 18.6052 | 0.5097787
65 | 0.4756239 | 1.055472 | 18.19779 | 0.5020076
66 | 0.4788376 | 1.047595 | 18.06198 | 0.5016279
67 | 0.4820513 | 1.031842 | 17.79038 | 0.4974007
68 | 0.4836581 | 1.023965 | 17.65457 | 0.4952491
69 | 0.4868718 | 1.016088 | 17.51877 | 0.4947048
70 | 0.4900855 | 1.000335 | 17.24716 | 0.4902497
71 | 0.4916923 | 0.9924585 | 17.11135 | 0.4879842
72 | 0.494906 | 0.9845819 | 16.97555 | 0.4872755
73 | 0.4965128 | 0.9767052 | 16.83975 | 0.4849467
74 | 0.4981197 | 0.9609519 | 16.56814 | 0.478669
75 | 0.4997265 | 0.9530752 | 16.43233 | 0.476277
76 | 0.5013333 | 0.9451986 | 16.29653 | 0.4738596
77 | 0.504547 | 0.9373219 | 16.16072 | 0.472923
78 | 0.5061538 | 0.9294453 | 16.02492 | 0.4704423
79 | 0.5077607 | 0.9215686 | 15.88911 | 0.4679363
80 | 0.5093675 | 0.9058153 | 15.61751 | 0.4613929
81 | 0.5109744 | 0.8979387 | 15.4817 | 0.4588236
82 | 0.5125812 | 0.890062 | 15.3459 | 0.456229
83 | 0.514188 | 0.8743087 | 15.07429 | 0.4495591
84 | 0.5174017 | 0.8743087 | 15.07429 | 0.4523688
85 | 0.5190085 | 0.866432 | 14.93848 | 0.4496856
86 | 0.5190085 | 0.8506787 | 14.66687 | 0.4415095
87 | 0.5206154 | 0.8506787 | 14.66687 | 0.4428764
88 | 0.5222222 | 0.8428021 | 14.53107 | 0.44013
89 | 0.5238291 | 0.8349254 | 14.39527 | 0.4373582
90 | 0.5254359 | 0.8270488 | 14.25946 | 0.4345611
91 | 0.5270427 | 0.8191721 | 14.12366 | 0.4317387
92 | 0.5270427 | 0.8112955 | 13.98785 | 0.4275874
93 | 0.5286496 | 0.8034188 | 13.85205 | 0.424727
94 | 0.5302564 | 0.7955421 | 13.71624 | 0.4218413
95 | 0.5302564 | 0.7955421 | 13.71624 | 0.4218413
96 | 0.5318632 | 0.7797888 | 13.44464 | 0.414741
97 | 0.5334701 | 0.7640355 | 13.17303 | 0.4075901
98 | 0.5366838 | 0.7561589 | 13.03722 | 0.4058182
99 | 0.5366838 | 0.7482822 | 12.90142 | 0.4015909
100 | 0.5382906 | 0.7404056 | 12.76561 | 0.3985534
101 | 0.5398974 | 0.7325289 | 12.62981 | 0.3954905
102 | 0.5415043 | 0.7246523 | 12.494 | 0.3924023
103 | 0.5415043 | 0.7167756 | 12.3582 | 0.3881371
104 | 0.5431111 | 0.7088989 | 12.2224 | 0.3850109
105 | 0.5431111 | 0.7088989 | 12.2224 | 0.3850109
106 | 0.5447179 | 0.7010223 | 12.08659 | 0.3818594
107 | 0.5463248 | 0.6931456 | 11.95079 | 0.3786826
108 | 0.5463248 | 0.685269 | 11.81498 | 0.3743794
109 | 0.5479316 | 0.685269 | 11.81498 | 0.3754805
110 | 0.5479316 | 0.6773923 | 11.67918 | 0.3711647
111 | 0.5495385 | 0.6695157 | 11.54337 | 0.3679246
112 | 0.5511453 | 0.6695157 | 11.54337 | 0.3690004
113 | 0.5511453 | 0.661639 | 11.40757 | 0.3646592
114 | 0.5527521 | 0.6537624 | 11.27176 | 0.3613685
115 | 0.5527521 | 0.6458857 | 11.13596 | 0.3570147
116 | 0.5527521 | 0.6458857 | 11.13596 | 0.3570147
117 | 0.554359 | 0.638009 | 11.00016 | 0.353686
118 | 0.554359 | 0.6301324 | 10.86435 | 0.3493195
119 | 0.5559658 | 0.6301324 | 10.86435 | 0.3503321
120 | 0.5559658 | 0.6222557 | 10.72855 | 0.3459529
121 | 0.5575726 | 0.6222557 | 10.72855 | 0.3469528
122 | 0.5575726 | 0.6222557 | 10.72855 | 0.3469528
123 | 0.5591795 | 0.6143791 | 10.59274 | 0.3435482
124 | 0.5591795 | 0.6065024 | 10.45694 | 0.3391437
125 | 0.5591795 | 0.6065024 | 10.45694 | 0.3391437
126 | 0.5607863 | 0.5986258 | 10.32113 | 0.3357011
127 | 0.5607863 | 0.5986258 | 10.32113 | 0.3357011
128 | 0.5688205 | 0.5041059 | 8.691481 | 0.2867458
129 | 0.5752479 | 0.4253394 | 7.333437 | 0.2446756
130 | 0.5800684 | 0.3623261 | 6.247002 | 0.2101739
131 | 0.5848889 | 0.3071895 | 5.296371 | 0.1796718
132 | 0.5897094 | 0.2678063 | 4.617349 | 0.1579279
133 | 0.5929231 | 0.228423 | 3.938327 | 0.1354373
134 | 0.5961368 | 0.1969164 | 3.39511 | 0.1173891
135 | 0.5977436 | 0.1732864 | 2.987697 | 0.1035808
136 | 0.6009573 | 0.1496564 | 2.580284 | 0.08993713
137 | 0.6041709 | 0.1260265 | 2.17287 | 0.07614154
138 | 0.6041709 | 0.1102732 | 1.901262 | 0.06662384
139 | 0.6057778 | 0.09451986 | 1.629653 | 0.05725803
140 | 0.6089915 | 0.0866432 | 1.493848 | 0.05276497
141 | 0.6089915 | 0.07876655 | 1.358044 | 0.04796816
142 | 0.6105983 | 0.07088989 | 1.22224 | 0.04328525
143 | 0.6105983 | 0.05513658 | 0.9506308 | 0.0336663
144 | 0.6105983 | 0.05513658 | 0.9506308 | 0.0336663
145 | 0.6122051 | 0.04725993 | 0.8148264 | 0.02893277
146 | 0.613812 | 0.03938327 | 0.679022 | 0.02417393
147 | 0.613812 | 0.03150662 | 0.5432176 | 0.01933914
148 | 0.613812 | 0.03150662 | 0.5432176 | 0.01933914
149 | 0.6154188 | 0.03150662 | 0.5432176 | 0.01938977
150 | 0.6154188 | 0.02362996 | 0.4074132 | 0.01454232
151 | 0.6154188 | 0.02362996 | 0.4074132 | 0.01454232
152 | 0.6170256 | 0.02362996 | 0.4074132 | 0.01458029
153 | 0.6170256 | 0.02362996 | 0.4074132 | 0.01458029
154 | 0.6170256 | 0.01575331 | 0.2716088 | 0.009720196
155 | 0.6170256 | 0.01575331 | 0.2716088 | 0.009720196
156 | 0.6186325 | 0.01575331 | 0.2716088 | 0.009745509
157 | 0.6186325 | 0.01575331 | 0.2716088 | 0.009745509
158 | 0.6186325 | 0.007876655 | 0.1358044 | 0.004872755
159 | 0.6186325 | 0.007876655 | 0.1358044 | 0.004872755
160 | 0.6186325 | 0.007876655 | 0.1358044 | 0.004872755
161 | 0.6186325 | 0.007876655 | 0.1358044 | 0.004872755
162 | 0.6202393 | 0.007876655 | 0.1358044 | 0.004885411
163 | 0.6202393 | 0.007876655 | 0.1358044 | 0.004885411
164 | 0.6202393 | 0.007876655 | 0.1358044 | 0.004885411
165 | 0.6202393 | 0.007876655 | 0.1358044 | 0.004885411
166 | 0.6202393 | 0.007876655 | 0.1358044 | 0.004885411
167 | 0.6202393 | 0.007876655 | 0.1358044 | 0.004885411
168 | 0.6202393 | 0.007876655 | 0.1358044 | 0.004885411
169 | 0.6202393 | 0.007876655 | 0.1358044 | 0.004885411
170 | 0.6218462 | 0.007876655 | 0.1358044 | 0.004898068
171 | 0.6202393 | 0.007876655 | 0.1358044 | 0.004885411
172 | 0.6218462 | 0.007876655 | 0.1358044 | 0.004898068
173 | 0.6218462 | 0.007876655 | 0.1358044 | 0.004898068
174 | 0.6218462 | 0.007876655 | 0.1358044 | 0.004898068
175 | 0.6218462 | 0.007876655 | 0.1358044 | 0.004898068
176 | 0.6218462 | 0.007876655 | 0.1358044 | 0.004898068
177 | 0.6218462 | 0 | 0 | 0
178 | 0.6218462 | 0 | 0 | 0
179 | 0.623453 | 0.007876655 | 0.1358044 | 0.004910724
180 | 0.623453 | 0.007876655 | 0.1358044 | 0.004910724
181 | 0.623453 | 0.007876655 | 0.1358044 | 0.004910724
182 | 0.623453 | 0 | 0 | 0
183 | 0.623453 | 0 | 0 | 0
184 | 0.623453 | 0 | 0 | 0
185 | 0.623453 | 0 | 0 | 0
186 | 0.623453 | 0 | 0 | 0
187 | 0.623453 | 0 | 0 | 0
188 | 0.623453 | 0 | 0 | 0
189 | 0.6250598 | 0 | 0 | 0
190 | 0.623453 | 0 | 0 | 0
191 | 0.6250598 | 0 | 0 | 0
192 | 0.6250598 | 0 | 0 | 0
193 | 0.623453 | 0 | 0 | 0
194 | 0.6250598 | 0 | 0 | 0
195 | 0.6250598 | 0 | 0 | 0
196 | 0.6250598 | 0 | 0 | 0
197 | 0.6250598 | 0.007876655 | 0.1358044 | 0.004923381
198 | 0.6250598 | 0.007876655 | 0.1358044 | 0.004923381
199 | 0.6250598 | 0.007876655 | 0.1358044 | 0.004923381
200 | 0.6250598 | 0 | 0 | 0
201 | 0.6250598 | 0 | 0 | 0
202 | 0.6250598 | 0 | 0 | 0
203 | 0.6250598 | 0 | 0 | 0
204 | 0.6250598 | 0 | 0 | 0
205 | 0.6250598 | 0 | 0 | 0
206 | 0.6250598 | 0 | 0 | 0
207 | 0.6250598 | 0 | 0 | 0
208 | 0.6250598 | 0 | 0 | 0
209 | 0.6250598 | 0 | 0 | 0
210 | 0.6250598 | 0 | 0 | 0
211 | 0.6266667 | 0 | 0 | 0
212 | 0.6266667 | 0 | 0 | 0
213 | 0.6266667 | 0 | 0 | 0
214 | 0.6266667 | 0 | 0 | 0
215 | 0.6266667 | 0 | 0 | 0
216 | 0.6266667 | 0 | 0 | 0
217 | 0.6266667 | 0 | 0 | 0
218 | 0.6266667 | 0 | 0 | 0
219 | 0.6266667 | 0 | 0 | 0
220 | 0.6266667 | 0 | 0 | 0
221 | 0.6266667 | 0 | 0 | 0
222 | 0.6266667 | 0 | 0 | 0
223 | 0.6266667 | 0 | 0 | 0
224 | 0.6266667 | 0 | 0 | 0
225 | 0.6266667 | 0 | 0 | 0
226 | 0.6266667 | 0 | 0 | 0
227 | 0.6282735 | 0 | 0 | 0
228 | 0.6282735 | 0 | 0 | 0
229 | 0.6282735 | 0 | 0 | 0
230 | 0.6282735 | 0 | 0 | 0
231 | 0.6282735 | 0 | 0 | 0
232 | 0.6282735 | 0 | 0 | 0
233 | 0.6266667 | 0 | 0 | 0
234 | 0.6282735 | 0 | 0 | 0
235 | 0.6282735 | 0 | 0 | 0
236 | 0.6282735 | 0 | 0 | 0
237 | 0.6282735 | 0 | 0 | 0
238 | 0.6282735 | 0 | 0 | 0
239 | 0.6282735 | 0 | 0 | 0
240 | 0.6282735 | 0 | 0 | 0
241 | 0.6282735 | 0 | 0 | 0
242 | 0.6282735 | 0 | 0 | 0
243 | 0.6282735 | 0 | 0 | 0
244 | 0.6282735 | 0 | 0 | 0
245 | 0.6282735 | 0 | 0 | 0
246 | 0.6282735 | 0 | 0 | 0
247 | 0.6282735 | 0 | 0 | 0
248 | 0.6282735 | 0 | 0 | 0
249 | 0.6282735 | 0 | 0 | 0
250 | 0.6282735 | 0 | 0 | 0
251 | 0.6282735 | 0 | 0 | 0
252 | 0.6298803 | 0 | 0 | 0
253 | 0.6298803 | 0 | 0 | 0
254 | 0.6282735 | 0 | 0 | 0
255 | 0.6298803 | 0 | 0 | 0