## Summary
0
Time | 2023-10-22 16:01
ID | X031_ShuntTest_500
Pixel | 1
Pixel Area | 0.058
Irradiance | 100
Panel Temperature | 0
Voc | 0.6475556
Isc | 2.599296
Vmp | 0.5093675
Imp | 1.291771
Pmp | 0.6579864
FF | 0.3909166
Eff | 0.1134459
Dir | Forward

## Data
| Voltage | Current | Current Density | Power
0 | 0.6475556 | 0.03150662 | 0.5432176 | 0.02040229
1 | 0.6491624 | 0.03150662 | 0.5432176 | 0.02045291
2 | 0.6523761 | 0.02362996 | 0.4074132 | 0.01541562
3 | 0.6539829 | 0.02362996 | 0.4074132 | 0.01545359
4 | 0.6571966 | 0.01575331 | 0.2716088 | 0.01035302
5 | 0.6588034 | 0.02362996 | 0.4074132 | 0.0155675
6 | 0.6604103 | 0.02362996 | 0.4074132 | 0.01560547
7 | 0.6620171 | 0.01575331 | 0.2716088 | 0.01042896
8 | 0.6636239 | 0.01575331 | 0.2716088 | 0.01045427
9 | 0.6652308 | 0.01575331 | 0.2716088 | 0.01047959
10 | 0.6668376 | 0.007876655 | 0.1358044 | 0.00525245
11 | 0.6668376 | 0.007876655 | 0.1358044 | 0.00525245
12 | 0.6684444 | 0.007876655 | 0.1358044 | 0.005265106
13 | 0.6700513 | 0.007876655 | 0.1358044 | 0.005277763
14 | 0.6700513 | 0.007876655 | 0.1358044 | 0.005277763
15 | 0.6700513 | 0.007876655 | 0.1358044 | 0.005277763
16 | 0.6716581 | 0.007876655 | 0.1358044 | 0.005290419
17 | 0.6716581 | 0.007876655 | 0.1358044 | 0.005290419
18 | 0.673265 | 0.007876655 | 0.1358044 | 0.005303076
19 | 0.673265 | 0 | 0 | 0
20 | 0.673265 | 0 | 0 | 0
21 | 0.673265 | 0.007876655 | 0.1358044 | 0.005303076
22 | 0.673265 | 0.007876655 | 0.1358044 | 0.005303076
23 | 0.673265 | 0.007876655 | 0.1358044 | 0.005303076
24 | 0.673265 | 0.007876655 | 0.1358044 | 0.005303076
25 | 0.6748718 | 0 | 0 | 0
26 | 0.6748718 | 0 | 0 | 0
27 | 0.6748718 | 0 | 0 | 0
28 | 0.6748718 | 0 | 0 | 0
29 | 0.6764786 | 0 | 0 | 0
30 | 0.6764786 | 0 | 0 | 0
31 | 0.6764786 | 0 | 0 | 0
32 | 0.6764786 | 0.007876655 | 0.1358044 | 0.005328389
33 | 0.6764786 | 0 | 0 | 0
34 | 0.6764786 | 0 | 0 | 0
35 | 0.6764786 | 0 | 0 | 0
36 | 0.6780855 | 0 | 0 | 0
37 | 0.6764786 | 0.007876655 | 0.1358044 | 0.005328389
38 | 0.6764786 | 0 | 0 | 0
39 | 0.6780855 | 0 | 0 | 0
40 | 0.6780855 | 0 | 0 | 0
41 | 0.6780855 | 0 | 0 | 0
42 | 0.6780855 | 0 | 0 | 0
43 | 0.6780855 | 0 | 0 | 0
44 | 0.6780855 | 0 | 0 | 0
45 | 0.6780855 | 0 | 0 | 0
46 | 0.6796923 | 0 | 0 | 0
47 | 0.6780855 | 0 | 0 | 0
48 | 0.6796923 | 0 | 0 | 0
49 | 0.6780855 | 0 | 0 | 0
50 | 0.6780855 | 0 | 0 | 0
51 | 0.6796923 | 0 | 0 | 0
52 | 0.6796923 | 0 | 0 | 0
53 | 0.6796923 | 0.007876655 | 0.1358044 | 0.005353702
54 | 0.6796923 | 0 | 0 | 0
55 | 0.6796923 | 0 | 0 | 0
56 | 0.6780855 | 0 | 0 | 0
57 | 0.6796923 | 0 | 0 | 0
58 | 0.6796923 | 0 | 0 | 0
59 | 0.6796923 | 0 | 0 | 0
60 | 0.6796923 | 0 | 0 | 0
61 | 0.6796923 | 0 | 0 | 0
62 | 0.6796923 | 0 | 0 | 0
63 | 0.6796923 | 0 | 0 | 0
64 | 0.6812991 | 0 | 0 | 0
65 | 0.6796923 | 0 | 0 | 0
66 | 0.6796923 | 0 | 0 | 0
67 | 0.6796923 | 0 | 0 | 0
68 | 0.6796923 | 0.007876655 | 0.1358044 | 0.005353702
69 | 0.6796923 | 0 | 0 | 0
70 | 0.6812991 | 0 | 0 | 0
71 | 0.6796923 | 0 | 0 | 0
72 | 0.6812991 | 0 | 0 | 0
73 | 0.6796923 | 0 | 0 | 0
74 | 0.6812991 | 0 | 0 | 0
75 | 0.6812991 | 0 | 0 | 0
76 | 0.6812991 | 0 | 0 | 0
77 | 0.6812991 | 0 | 0 | 0
78 | 0.6812991 | 0 | 0 | 0
79 | 0.6812991 | 0 | 0 | 0
80 | 0.6812991 | 0 | 0 | 0
81 | 0.682906 | 0 | 0 | 0
82 | 0.6812991 | 0 | 0 | 0
83 | 0.6812991 | 0 | 0 | 0
84 | 0.6812991 | 0 | 0 | 0
85 | 0.6812991 | 0 | 0 | 0
86 | 0.6812991 | 0 | 0 | 0
87 | 0.6812991 | 0 | 0 | 0
88 | 0.6812991 | 0 | 0 | 0
89 | 0.6812991 | 0 | 0 | 0
90 | 0.6812991 | 0 | 0 | 0
91 | 0.682906 | 0 | 0 | 0
92 | 0.6812991 | 0 | 0 | 0
93 | 0.682906 | 0 | 0 | 0
94 | 0.682906 | 0 | 0 | 0
95 | 0.682906 | 0 | 0 | 0
96 | 0.682906 | 0 | 0 | 0
97 | 0.682906 | 0 | 0 | 0
98 | 0.6812991 | 0 | 0 | 0
99 | 0.682906 | 0 | 0 | 0
100 | 0.682906 | 0 | 0 | 0
101 | 0.682906 | 0 | 0 | 0
102 | 0.682906 | 0 | 0 | 0
103 | 0.682906 | 0 | 0 | 0
104 | 0.6812991 | 0 | 0 | 0
105 | 0.6812991 | 0 | 0 | 0
106 | 0.682906 | 0 | 0 | 0
107 | 0.682906 | 0 | 0 | 0
108 | 0.682906 | 0 | 0 | 0
109 | 0.682906 | 0 | 0 | 0
110 | 0.682906 | 0 | 0 | 0
111 | 0.682906 | 0 | 0 | 0
112 | 0.682906 | 0 | 0 | 0
113 | 0.682906 | 0 | 0 | 0
114 | 0.682906 | 0 | 0 | 0
115 | 0.682906 | 0 | 0 | 0
116 | 0.682906 | 0 | 0 | 0
117 | 0.682906 | 0 | 0 | 0
118 | 0.682906 | 0 | 0 | 0
119 | 0.682906 | 0 | 0 | 0
120 | 0.682906 | 0 | 0 | 0
121 | 0.6845128 | 0 | 0 | 0
122 | 0.682906 | 0 | 0 | 0
123 | 0.682906 | 0 | 0 | 0
124 | 0.6845128 | 0 | 0 | 0
125 | 0.682906 | 0 | 0 | 0
126 | 0.682906 | 0 | 0 | 0
127 | 0.682906 | 0 | 0 | 0
128 | 0.6764786 | 0.1023965 | 1.765457 | 0.06926905
129 | 0.6684444 | 0.1969164 | 3.39511 | 0.1316277
130 | 0.6620171 | 0.2678063 | 4.617349 | 0.1772923
131 | 0.6555897 | 0.3308195 | 5.703785 | 0.2168819
132 | 0.6523761 | 0.3780794 | 6.518611 | 0.24665
133 | 0.6475556 | 0.4174627 | 7.197633 | 0.2703303
134 | 0.6443419 | 0.456846 | 7.876655 | 0.294365
135 | 0.6411282 | 0.4883526 | 8.419873 | 0.3130966
136 | 0.6379145 | 0.5119826 | 8.827286 | 0.3266011
137 | 0.6363077 | 0.5434892 | 9.370503 | 0.3458264
138 | 0.633094 | 0.5592425 | 9.642112 | 0.3540531
139 | 0.6314872 | 0.5749958 | 9.913721 | 0.3631025
140 | 0.6314872 | 0.5907491 | 10.18533 | 0.3730505
141 | 0.6282735 | 0.6065024 | 10.45694 | 0.3810494
142 | 0.6282735 | 0.6222557 | 10.72855 | 0.3909468
143 | 0.6266667 | 0.6301324 | 10.86435 | 0.394883
144 | 0.6250598 | 0.638009 | 11.00016 | 0.3987938
145 | 0.623453 | 0.6537624 | 11.27176 | 0.4075901
146 | 0.6218462 | 0.6537624 | 11.27176 | 0.4065396
147 | 0.6202393 | 0.6695157 | 11.54337 | 0.4152599
148 | 0.6202393 | 0.6773923 | 11.67918 | 0.4201454
149 | 0.6186325 | 0.685269 | 11.81498 | 0.4239296
150 | 0.6186325 | 0.6931456 | 11.95079 | 0.4288024
151 | 0.6170256 | 0.7010223 | 12.08659 | 0.4325487
152 | 0.6154188 | 0.7088989 | 12.2224 | 0.4362697
153 | 0.6154188 | 0.7167756 | 12.3582 | 0.4411172
154 | 0.6154188 | 0.7167756 | 12.3582 | 0.4411172
155 | 0.613812 | 0.7246523 | 12.494 | 0.4448002
156 | 0.613812 | 0.7325289 | 12.62981 | 0.449635
157 | 0.6122051 | 0.7404056 | 12.76561 | 0.4532801
158 | 0.6122051 | 0.7482822 | 12.90142 | 0.4581022
159 | 0.6105983 | 0.7482822 | 12.90142 | 0.4568998
160 | 0.6105983 | 0.7640355 | 13.17303 | 0.4665188
161 | 0.6089915 | 0.7719122 | 13.30883 | 0.4700879
162 | 0.6089915 | 0.7876655 | 13.58044 | 0.4796816
163 | 0.6073846 | 0.7955421 | 13.71624 | 0.4832001
164 | 0.6057778 | 0.8034188 | 13.85205 | 0.4866933
165 | 0.6041709 | 0.8112955 | 13.98785 | 0.4901611
166 | 0.6041709 | 0.8191721 | 14.12366 | 0.49492
167 | 0.6025641 | 0.8270488 | 14.25946 | 0.4983499
168 | 0.6009573 | 0.8428021 | 14.53107 | 0.506488
169 | 0.6009573 | 0.8428021 | 14.53107 | 0.506488
170 | 0.5993504 | 0.8585554 | 14.80268 | 0.5145755
171 | 0.5977436 | 0.866432 | 14.93848 | 0.5179042
172 | 0.5977436 | 0.8743087 | 15.07429 | 0.5226124
173 | 0.5961368 | 0.8821854 | 15.21009 | 0.5259031
174 | 0.5945299 | 0.8821854 | 15.21009 | 0.5244856
175 | 0.5945299 | 0.890062 | 15.3459 | 0.5291685
176 | 0.5929231 | 0.9058153 | 15.61751 | 0.5370788
177 | 0.5913162 | 0.9215686 | 15.88911 | 0.5449385
178 | 0.5897094 | 0.9294453 | 16.02492 | 0.5481026
179 | 0.5881026 | 0.9373219 | 16.16072 | 0.5512414
180 | 0.5864957 | 0.9451986 | 16.29653 | 0.5543549
181 | 0.5848889 | 0.9530752 | 16.43233 | 0.5574431
182 | 0.5832821 | 0.9688286 | 16.70394 | 0.5651003
183 | 0.5816752 | 0.9688286 | 16.70394 | 0.5635436
184 | 0.5816752 | 0.9845819 | 16.97555 | 0.5727069
185 | 0.5784615 | 0.9924585 | 17.11135 | 0.5740991
186 | 0.5784615 | 1.000335 | 17.24716 | 0.5786554
187 | 0.5768547 | 1.016088 | 17.51877 | 0.5861354
188 | 0.573641 | 1.023965 | 17.65457 | 0.5873884
189 | 0.573641 | 1.031842 | 17.79038 | 0.5919068
190 | 0.5720342 | 1.039718 | 17.92618 | 0.5947545
191 | 0.5704274 | 1.047595 | 18.06198 | 0.5975769
192 | 0.5672137 | 1.063348 | 18.33359 | 0.6031458
193 | 0.5656068 | 1.079102 | 18.6052 | 0.6103473
194 | 0.5623932 | 1.094855 | 18.87681 | 0.615739
195 | 0.5591795 | 1.102732 | 19.01262 | 0.6166249
196 | 0.5575726 | 1.118485 | 19.28422 | 0.6236366
197 | 0.554359 | 1.134238 | 19.55583 | 0.6287752
198 | 0.5511453 | 1.142115 | 19.69164 | 0.6294713
199 | 0.5495385 | 1.149992 | 19.82744 | 0.6319646
200 | 0.5479316 | 1.165745 | 20.09905 | 0.6387485
201 | 0.5447179 | 1.173622 | 20.23485 | 0.6392927
202 | 0.5415043 | 1.197252 | 20.64227 | 0.6483168
203 | 0.5382906 | 1.205128 | 20.77807 | 0.6487092
204 | 0.5350769 | 1.213005 | 20.91388 | 0.6490509
205 | 0.5318632 | 1.220882 | 21.04968 | 0.649342
206 | 0.5286496 | 1.228758 | 21.18549 | 0.6495825
207 | 0.5270427 | 1.244511 | 21.45709 | 0.6559107
208 | 0.5206154 | 1.260265 | 21.7287 | 0.6561132
209 | 0.514188 | 1.276018 | 22.00031 | 0.6561132
210 | 0.5093675 | 1.291771 | 22.27192 | 0.6579864
211 | 0.5029402 | 1.307525 | 22.54353 | 0.6576067
212 | 0.4981197 | 1.315401 | 22.67933 | 0.6552273
213 | 0.4916923 | 1.323278 | 22.81514 | 0.6506456
214 | 0.4868718 | 1.331155 | 22.95094 | 0.6481017
215 | 0.4820513 | 1.339031 | 23.08675 | 0.6454818
216 | 0.4740171 | 1.346908 | 23.22255 | 0.6384574
217 | 0.4675897 | 1.362661 | 23.49416 | 0.6371664
218 | 0.4611624 | 1.370538 | 23.62996 | 0.6320406
219 | 0.454735 | 1.378415 | 23.76577 | 0.6268134
220 | 0.4483077 | 1.378415 | 23.76577 | 0.6179539
221 | 0.4402735 | 1.386291 | 23.90157 | 0.6103473
222 | 0.4338462 | 1.394168 | 24.03738 | 0.6048544
223 | 0.4290256 | 1.402045 | 24.17318 | 0.6015131
224 | 0.4113504 | 1.409921 | 24.30899 | 0.5799717
225 | 0.3952821 | 1.417798 | 24.44479 | 0.5604301
226 | 0.3808205 | 1.425675 | 24.5806 | 0.5429261
227 | 0.3695726 | 1.441428 | 24.8522 | 0.5327123
228 | 0.3567179 | 1.449305 | 24.98801 | 0.5169929
229 | 0.3454701 | 1.457181 | 25.12381 | 0.5034125
230 | 0.3358291 | 1.465058 | 25.25962 | 0.492009
231 | 0.326188 | 1.480811 | 25.53123 | 0.4830229
232 | 0.316547 | 1.496564 | 25.80284 | 0.473733
233 | 0.3052991 | 1.512318 | 26.07444 | 0.4617093
234 | 0.297265 | 1.535948 | 26.48186 | 0.4565834
235 | 0.2892308 | 1.551701 | 26.75347 | 0.4487997
236 | 0.2811966 | 1.575331 | 27.16088 | 0.4429777
237 | 0.2747692 | 1.598961 | 27.56829 | 0.4393453
238 | 0.266735 | 1.614714 | 27.8399 | 0.4307009
239 | 0.2603077 | 1.638344 | 28.24731 | 0.4264736
240 | 0.2490598 | 1.701357 | 29.33375 | 0.4237398
241 | 0.2394188 | 1.756494 | 30.28438 | 0.4205377
242 | 0.2281709 | 1.819507 | 31.37082 | 0.4151587
243 | 0.2201368 | 1.866767 | 32.18564 | 0.4109441
244 | 0.2088889 | 1.921904 | 33.13627 | 0.4014644
245 | 0.2008547 | 1.969164 | 33.9511 | 0.3955158
246 | 0.1928205 | 2.0243 | 34.90173 | 0.3903266
247 | 0.1815726 | 2.07156 | 35.71656 | 0.3761387
248 | 0.1703248 | 2.150327 | 37.0746 | 0.366254
249 | 0.1590769 | 2.21334 | 38.16104 | 0.3520913
250 | 0.1462222 | 2.28423 | 39.38327 | 0.3340052
251 | 0.1349744 | 2.347243 | 40.46971 | 0.3168176
252 | 0.1237265 | 2.410256 | 41.55615 | 0.2982126
253 | 0.1108718 | 2.47327 | 42.64258 | 0.2742158
254 | 0.09962393 | 2.536283 | 43.72902 | 0.2526745
255 | 0.08676923 | 2.599296 | 44.81545 | 0.2255389