## Summary
0
Time | 2023-10-22 16:01
ID | X031_ShuntTest_500
Pixel | 1
Pixel Area | 0.058
Irradiance | 100
Panel Temperature | 0
Voc | 0.00642735
Isc | 0
Vmp | 0.494906
Imp | 1.220882
Pmp | 0.6042216
FF | 6042215.7
Eff | 0.1041761
Dir | Reverse

## Data
| Voltage | Current | Current Density | Power
0 | 0.00642735 | 2.922239 | 50.38343 | 0.01878225
1 | 0.008034188 | 2.914362 | 50.24763 | 0.02341453
2 | 0.0128547 | 2.898609 | 49.97602 | 0.03726075
3 | 0.01767521 | 2.874979 | 49.5686 | 0.05081587
4 | 0.02410256 | 2.835596 | 48.88958 | 0.06834513
5 | 0.03052991 | 2.804089 | 48.34636 | 0.0856086
6 | 0.03695726 | 2.764706 | 47.66734 | 0.102176
7 | 0.04659829 | 2.717446 | 46.85252 | 0.1266283
8 | 0.05784615 | 2.654433 | 45.76608 | 0.1535487
9 | 0.06748718 | 2.591419 | 44.67965 | 0.1748876
10 | 0.07873504 | 2.528406 | 43.59321 | 0.1990742
11 | 0.08837607 | 2.47327 | 42.64258 | 0.2185778
12 | 0.09801709 | 2.418133 | 41.69195 | 0.2370184
13 | 0.1060513 | 2.362996 | 40.74132 | 0.2505988
14 | 0.1140855 | 2.30786 | 39.79069 | 0.2632933
15 | 0.1221197 | 2.2606 | 38.97586 | 0.2760637
16 | 0.1349744 | 2.173957 | 37.48201 | 0.2934284
17 | 0.1462222 | 2.103067 | 36.25977 | 0.3075151
18 | 0.1574701 | 2.040054 | 35.17334 | 0.3212474
19 | 0.1671111 | 1.984917 | 34.22271 | 0.3317017
20 | 0.1751453 | 1.937657 | 33.40788 | 0.3393715
21 | 0.1831795 | 1.882521 | 32.45725 | 0.3448391
22 | 0.1912137 | 1.843137 | 31.77823 | 0.352433
23 | 0.197641 | 1.803754 | 31.09921 | 0.3564958
24 | 0.2072821 | 1.756494 | 30.28438 | 0.3640897
25 | 0.2153162 | 1.724987 | 29.74116 | 0.3714178
26 | 0.2233504 | 1.693481 | 29.19795 | 0.3782397
27 | 0.2297778 | 1.661974 | 28.65473 | 0.3818847
28 | 0.2362051 | 1.638344 | 28.24731 | 0.3869853
29 | 0.2426325 | 1.614714 | 27.8399 | 0.3917821
30 | 0.2506667 | 1.591084 | 27.43249 | 0.3988318
31 | 0.257094 | 1.575331 | 27.16088 | 0.4050082
32 | 0.2731624 | 1.543824 | 26.61766 | 0.4217148
33 | 0.2876239 | 1.528071 | 26.34605 | 0.4395098
34 | 0.3020855 | 1.512318 | 26.07444 | 0.4568492
35 | 0.3149402 | 1.488688 | 25.66703 | 0.4688476
36 | 0.326188 | 1.480811 | 25.53123 | 0.4830229
37 | 0.3374359 | 1.465058 | 25.25962 | 0.4943631
38 | 0.3470769 | 1.457181 | 25.12381 | 0.505754
39 | 0.3583248 | 1.441428 | 24.8522 | 0.5164993
40 | 0.3679658 | 1.433551 | 24.7164 | 0.5274978
41 | 0.3776068 | 1.417798 | 24.44479 | 0.5353702
42 | 0.385641 | 1.409921 | 24.30899 | 0.5437235
43 | 0.3952821 | 1.402045 | 24.17318 | 0.5542031
44 | 0.4017094 | 1.394168 | 24.03738 | 0.5600504
45 | 0.4097436 | 1.386291 | 23.90157 | 0.568024
46 | 0.4161709 | 1.378415 | 23.76577 | 0.5736561
47 | 0.4225983 | 1.370538 | 23.62996 | 0.579187
48 | 0.4322393 | 1.354785 | 23.35836 | 0.5855912
49 | 0.4402735 | 1.339031 | 23.08675 | 0.58954
50 | 0.4467009 | 1.323278 | 22.81514 | 0.5911094
51 | 0.4531282 | 1.315401 | 22.67933 | 0.5960455
52 | 0.4595556 | 1.299648 | 22.40773 | 0.5972605
53 | 0.4659829 | 1.291771 | 22.27192 | 0.6019434
54 | 0.4708034 | 1.276018 | 22.00031 | 0.6007537
55 | 0.4756239 | 1.268141 | 21.86451 | 0.6031584
56 | 0.4804444 | 1.252388 | 21.5929 | 0.6017029
57 | 0.485265 | 1.244511 | 21.45709 | 0.6039178
58 | 0.4900855 | 1.228758 | 21.18549 | 0.6021965
59 | 0.494906 | 1.220882 | 21.04968 | 0.6042216
60 | 0.4981197 | 1.213005 | 20.91388 | 0.6042216
61 | 0.5029402 | 1.197252 | 20.64227 | 0.6021459
62 | 0.504547 | 1.189375 | 20.50646 | 0.6000955
63 | 0.5093675 | 1.181498 | 20.37066 | 0.6018168
64 | 0.5125812 | 1.165745 | 20.09905 | 0.5975389
65 | 0.5174017 | 1.149992 | 19.82744 | 0.5950076
66 | 0.5206154 | 1.134238 | 19.55583 | 0.5905019
67 | 0.5238291 | 1.118485 | 19.28422 | 0.5858949
68 | 0.5270427 | 1.110608 | 19.14842 | 0.5853381
69 | 0.5302564 | 1.094855 | 18.87681 | 0.5805539
70 | 0.5318632 | 1.086978 | 18.74101 | 0.5781239
71 | 0.5350769 | 1.079102 | 18.6052 | 0.5774024
72 | 0.5382906 | 1.063348 | 18.33359 | 0.5723905
73 | 0.5398974 | 1.055472 | 18.19779 | 0.5698465
74 | 0.5431111 | 1.047595 | 18.06198 | 0.5689605
75 | 0.5447179 | 1.031842 | 17.79038 | 0.5620627
76 | 0.5463248 | 1.023965 | 17.65457 | 0.5594175
77 | 0.5479316 | 1.016088 | 17.51877 | 0.556747
78 | 0.5511453 | 1.008212 | 17.38296 | 0.5556712
79 | 0.5511453 | 1.000335 | 17.24716 | 0.55133
80 | 0.554359 | 0.9845819 | 16.97555 | 0.5458118
81 | 0.5559658 | 0.9767052 | 16.83975 | 0.5430147
82 | 0.5591795 | 0.9609519 | 16.56814 | 0.5373446
83 | 0.5607863 | 0.9530752 | 16.43233 | 0.5344716
84 | 0.5623932 | 0.9451986 | 16.29653 | 0.5315732
85 | 0.564 | 0.9373219 | 16.16072 | 0.5286496
86 | 0.5656068 | 0.9294453 | 16.02492 | 0.5257006
87 | 0.5672137 | 0.9215686 | 15.88911 | 0.5227263
88 | 0.5688205 | 0.913692 | 15.75331 | 0.5197267
89 | 0.5688205 | 0.9058153 | 15.61751 | 0.5152463
90 | 0.5720342 | 0.890062 | 15.3459 | 0.5091459
91 | 0.5720342 | 0.8821854 | 15.21009 | 0.5046402
92 | 0.573641 | 0.8821854 | 15.21009 | 0.5060577
93 | 0.5752479 | 0.866432 | 14.93848 | 0.4984132
94 | 0.5768547 | 0.866432 | 14.93848 | 0.4998054
95 | 0.5768547 | 0.8585554 | 14.80268 | 0.4952617
96 | 0.5784615 | 0.8428021 | 14.53107 | 0.4875286
97 | 0.5800684 | 0.8349254 | 14.39527 | 0.4843138
98 | 0.5832821 | 0.8191721 | 14.12366 | 0.4778084
99 | 0.5832821 | 0.8112955 | 13.98785 | 0.4732141
100 | 0.5848889 | 0.8034188 | 13.85205 | 0.4699107
101 | 0.5864957 | 0.7955421 | 13.71624 | 0.4665821
102 | 0.5881026 | 0.7876655 | 13.58044 | 0.4632281
103 | 0.5897094 | 0.7797888 | 13.44464 | 0.4598488
104 | 0.5897094 | 0.7719122 | 13.30883 | 0.4552039
105 | 0.5913162 | 0.7640355 | 13.17303 | 0.4517866
106 | 0.5913162 | 0.7561589 | 13.03722 | 0.447129
107 | 0.5929231 | 0.7482822 | 12.90142 | 0.4436738
108 | 0.5945299 | 0.7482822 | 12.90142 | 0.4448762
109 | 0.5945299 | 0.7404056 | 12.76561 | 0.4401933
110 | 0.5945299 | 0.7325289 | 12.62981 | 0.4355103
111 | 0.5961368 | 0.7325289 | 12.62981 | 0.4366874
112 | 0.5977436 | 0.7167756 | 12.3582 | 0.428448
113 | 0.5977436 | 0.7167756 | 12.3582 | 0.428448
114 | 0.5993504 | 0.7088989 | 12.2224 | 0.4248789
115 | 0.6009573 | 0.7010223 | 12.08659 | 0.4212844
116 | 0.6009573 | 0.6931456 | 11.95079 | 0.4165509
117 | 0.6009573 | 0.685269 | 11.81498 | 0.4118174
118 | 0.6025641 | 0.685269 | 11.81498 | 0.4129185
119 | 0.6025641 | 0.685269 | 11.81498 | 0.4129185
120 | 0.6025641 | 0.6773923 | 11.67918 | 0.4081723
121 | 0.6041709 | 0.6695157 | 11.54337 | 0.4045019
122 | 0.6057778 | 0.6695157 | 11.54337 | 0.4055777
123 | 0.6057778 | 0.661639 | 11.40757 | 0.4008062
124 | 0.6057778 | 0.6537624 | 11.27176 | 0.3960347
125 | 0.6057778 | 0.6537624 | 11.27176 | 0.3960347
126 | 0.6073846 | 0.6458857 | 11.13596 | 0.392301
127 | 0.6073846 | 0.6458857 | 11.13596 | 0.392301
128 | 0.613812 | 0.5434892 | 9.370503 | 0.3336002
129 | 0.6218462 | 0.4647226 | 8.012459 | 0.288986
130 | 0.6282735 | 0.3938327 | 6.79022 | 0.2474347
131 | 0.6347009 | 0.3308195 | 5.703785 | 0.2099714
132 | 0.6379145 | 0.2914362 | 5.024763 | 0.1859114
133 | 0.642735 | 0.2441763 | 4.209936 | 0.1569407
134 | 0.6459487 | 0.204793 | 3.530914 | 0.1322858
135 | 0.6491624 | 0.1811631 | 3.123501 | 0.1176042
136 | 0.6523761 | 0.1575331 | 2.716088 | 0.1027708
137 | 0.6539829 | 0.1339031 | 2.308675 | 0.08757036
138 | 0.6555897 | 0.1181498 | 2.037066 | 0.07745781
139 | 0.6571966 | 0.1023965 | 1.765457 | 0.06729464
140 | 0.6604103 | 0.0866432 | 1.493848 | 0.05722006
141 | 0.6620171 | 0.07876655 | 1.358044 | 0.0521448
142 | 0.6620171 | 0.07088989 | 1.22224 | 0.04693032
143 | 0.6636239 | 0.05513658 | 0.9506308 | 0.03658996
144 | 0.6652308 | 0.05513658 | 0.9506308 | 0.03667855
145 | 0.6652308 | 0.04725993 | 0.8148264 | 0.03143876
146 | 0.6668376 | 0.03938327 | 0.679022 | 0.02626225
147 | 0.6668376 | 0.03938327 | 0.679022 | 0.02626225
148 | 0.6684444 | 0.03150662 | 0.5432176 | 0.02106042
149 | 0.6684444 | 0.02362996 | 0.4074132 | 0.01579532
150 | 0.6684444 | 0.02362996 | 0.4074132 | 0.01579532
151 | 0.6684444 | 0.02362996 | 0.4074132 | 0.01579532
152 | 0.6700513 | 0.01575331 | 0.2716088 | 0.01055553
153 | 0.6700513 | 0.01575331 | 0.2716088 | 0.01055553
154 | 0.6700513 | 0.01575331 | 0.2716088 | 0.01055553
155 | 0.6716581 | 0.01575331 | 0.2716088 | 0.01058084
156 | 0.6700513 | 0.01575331 | 0.2716088 | 0.01055553
157 | 0.6716581 | 0.01575331 | 0.2716088 | 0.01058084
158 | 0.6716581 | 0.007876655 | 0.1358044 | 0.005290419
159 | 0.673265 | 0.007876655 | 0.1358044 | 0.005303076
160 | 0.6716581 | 0.007876655 | 0.1358044 | 0.005290419
161 | 0.673265 | 0.007876655 | 0.1358044 | 0.005303076
162 | 0.673265 | 0.007876655 | 0.1358044 | 0.005303076
163 | 0.673265 | 0.007876655 | 0.1358044 | 0.005303076
164 | 0.673265 | 0.007876655 | 0.1358044 | 0.005303076
165 | 0.673265 | 0.007876655 | 0.1358044 | 0.005303076
166 | 0.673265 | 0.007876655 | 0.1358044 | 0.005303076
167 | 0.673265 | 0.007876655 | 0.1358044 | 0.005303076
168 | 0.6748718 | 0.007876655 | 0.1358044 | 0.005315732
169 | 0.6748718 | 0.007876655 | 0.1358044 | 0.005315732
170 | 0.6748718 | 0 | 0 | 0
171 | 0.673265 | 0.007876655 | 0.1358044 | 0.005303076
172 | 0.6748718 | 0.007876655 | 0.1358044 | 0.005315732
173 | 0.673265 | 0.007876655 | 0.1358044 | 0.005303076
174 | 0.673265 | 0 | 0 | 0
175 | 0.6748718 | 0 | 0 | 0
176 | 0.6748718 | 0 | 0 | 0
177 | 0.6748718 | 0 | 0 | 0
178 | 0.6748718 | 0 | 0 | 0
179 | 0.6748718 | 0.007876655 | 0.1358044 | 0.005315732
180 | 0.6748718 | 0 | 0 | 0
181 | 0.6748718 | 0 | 0 | 0
182 | 0.6748718 | 0 | 0 | 0
183 | 0.6748718 | 0 | 0 | 0
184 | 0.6748718 | 0 | 0 | 0
185 | 0.6748718 | 0 | 0 | 0
186 | 0.6764786 | 0 | 0 | 0
187 | 0.6764786 | 0 | 0 | 0
188 | 0.6764786 | 0 | 0 | 0
189 | 0.6748718 | 0 | 0 | 0
190 | 0.6764786 | 0.007876655 | 0.1358044 | 0.005328389
191 | 0.6764786 | 0.007876655 | 0.1358044 | 0.005328389
192 | 0.6764786 | 0 | 0 | 0
193 | 0.6764786 | 0 | 0 | 0
194 | 0.6764786 | 0.007876655 | 0.1358044 | 0.005328389
195 | 0.6764786 | 0 | 0 | 0
196 | 0.6748718 | 0 | 0 | 0
197 | 0.6764786 | 0 | 0 | 0
198 | 0.6764786 | 0.007876655 | 0.1358044 | 0.005328389
199 | 0.6764786 | 0 | 0 | 0
200 | 0.6764786 | 0 | 0 | 0
201 | 0.6764786 | 0 | 0 | 0
202 | 0.6764786 | 0 | 0 | 0
203 | 0.6764786 | 0 | 0 | 0
204 | 0.6764786 | 0.007876655 | 0.1358044 | 0.005328389
205 | 0.6764786 | 0 | 0 | 0
206 | 0.6764786 | 0 | 0 | 0
207 | 0.6764786 | 0 | 0 | 0
208 | 0.6780855 | 0 | 0 | 0
209 | 0.6780855 | 0 | 0 | 0
210 | 0.6764786 | 0 | 0 | 0
211 | 0.6764786 | 0 | 0 | 0
212 | 0.6780855 | 0 | 0 | 0
213 | 0.6764786 | 0 | 0 | 0
214 | 0.6780855 | 0 | 0 | 0
215 | 0.6780855 | 0 | 0 | 0
216 | 0.6764786 | 0 | 0 | 0
217 | 0.6780855 | 0 | 0 | 0
218 | 0.6780855 | 0 | 0 | 0
219 | 0.6780855 | 0 | 0 | 0
220 | 0.6780855 | 0 | 0 | 0
221 | 0.6780855 | 0 | 0 | 0
222 | 0.6780855 | 0 | 0 | 0
223 | 0.6780855 | 0 | 0 | 0
224 | 0.6780855 | 0 | 0 | 0
225 | 0.6780855 | 0 | 0 | 0
226 | 0.6780855 | 0 | 0 | 0
227 | 0.6780855 | 0 | 0 | 0
228 | 0.6780855 | 0 | 0 | 0
229 | 0.6780855 | 0 | 0 | 0
230 | 0.6780855 | 0 | 0 | 0
231 | 0.6780855 | 0 | 0 | 0
232 | 0.6780855 | 0 | 0 | 0
233 | 0.6780855 | 0 | 0 | 0
234 | 0.6780855 | 0 | 0 | 0
235 | 0.6780855 | 0 | 0 | 0
236 | 0.6796923 | 0 | 0 | 0
237 | 0.6780855 | 0 | 0 | 0
238 | 0.6796923 | 0 | 0 | 0
239 | 0.6780855 | 0 | 0 | 0
240 | 0.6780855 | 0 | 0 | 0
241 | 0.6796923 | 0 | 0 | 0
242 | 0.6780855 | 0 | 0 | 0
243 | 0.6780855 | 0 | 0 | 0
244 | 0.6780855 | 0 | 0 | 0
245 | 0.6796923 | 0 | 0 | 0
246 | 0.6796923 | 0 | 0 | 0
247 | 0.6796923 | 0 | 0 | 0
248 | 0.6796923 | 0 | 0 | 0
249 | 0.6796923 | 0 | 0 | 0
250 | 0.6796923 | 0 | 0 | 0
251 | 0.6796923 | 0 | 0 | 0
252 | 0.6796923 | 0 | 0 | 0
253 | 0.6796923 | 0 | 0 | 0
254 | 0.6796923 | 0 | 0 | 0
255 | 0.6796923 | 0 | 0 | 0