## Summary
0
Time | 2023-10-22 16:01
ID | X031_ShuntTest_500
Pixel | 2
Pixel Area | 0.058
Irradiance | 100
Panel Temperature | 0
Voc | 0.633094
Isc | 2.615049
Vmp | 0.4788376
Imp | 1.268141
Pmp | 0.6072338
FF | 0.3667818
Eff | 0.1046955
Dir | Forward

## Data
| Voltage | Current | Current Density | Power
0 | 0.633094 | 0 | 0 | 0
1 | 0.6314872 | 0 | 0 | 0
2 | 0.6298803 | 0 | 0 | 0
3 | 0.6298803 | 0 | 0 | 0
4 | 0.6298803 | 0 | 0 | 0
5 | 0.6298803 | 0 | 0 | 0
6 | 0.6282735 | 0 | 0 | 0
7 | 0.6282735 | 0.007876655 | 0.1358044 | 0.004948694
8 | 0.6282735 | 0 | 0 | 0
9 | 0.6282735 | 0 | 0 | 0
10 | 0.6282735 | 0 | 0 | 0
11 | 0.6282735 | 0 | 0 | 0
12 | 0.6282735 | 0 | 0 | 0
13 | 0.6282735 | 0 | 0 | 0
14 | 0.6282735 | 0 | 0 | 0
15 | 0.6282735 | 0.007876655 | 0.1358044 | 0.004948694
16 | 0.6298803 | 0 | 0 | 0
17 | 0.6282735 | 0 | 0 | 0
18 | 0.6282735 | 0 | 0 | 0
19 | 0.6298803 | 0 | 0 | 0
20 | 0.6298803 | 0 | 0 | 0
21 | 0.6298803 | 0 | 0 | 0
22 | 0.6298803 | 0 | 0 | 0
23 | 0.6298803 | 0 | 0 | 0
24 | 0.6298803 | 0 | 0 | 0
25 | 0.6298803 | 0 | 0 | 0
26 | 0.6298803 | 0 | 0 | 0
27 | 0.6298803 | 0 | 0 | 0
28 | 0.6298803 | 0 | 0 | 0
29 | 0.6314872 | 0 | 0 | 0
30 | 0.6298803 | 0 | 0 | 0
31 | 0.6314872 | 0 | 0 | 0
32 | 0.6314872 | 0 | 0 | 0
33 | 0.6314872 | 0.007876655 | 0.1358044 | 0.004974007
34 | 0.6314872 | 0 | 0 | 0
35 | 0.6314872 | 0 | 0 | 0
36 | 0.6314872 | 0 | 0 | 0
37 | 0.6314872 | 0 | 0 | 0
38 | 0.6314872 | 0 | 0 | 0
39 | 0.6314872 | 0 | 0 | 0
40 | 0.633094 | 0 | 0 | 0
41 | 0.6314872 | 0 | 0 | 0
42 | 0.6314872 | 0 | 0 | 0
43 | 0.633094 | 0 | 0 | 0
44 | 0.633094 | 0 | 0 | 0
45 | 0.633094 | 0 | 0 | 0
46 | 0.6314872 | 0 | 0 | 0
47 | 0.633094 | 0 | 0 | 0
48 | 0.633094 | 0 | 0 | 0
49 | 0.633094 | 0 | 0 | 0
50 | 0.633094 | 0 | 0 | 0
51 | 0.633094 | 0 | 0 | 0
52 | 0.633094 | 0 | 0 | 0
53 | 0.633094 | 0 | 0 | 0
54 | 0.633094 | 0 | 0 | 0
55 | 0.633094 | 0 | 0 | 0
56 | 0.6347009 | 0 | 0 | 0
57 | 0.6347009 | 0 | 0 | 0
58 | 0.633094 | 0 | 0 | 0
59 | 0.6347009 | 0 | 0 | 0
60 | 0.633094 | 0 | 0 | 0
61 | 0.633094 | 0 | 0 | 0
62 | 0.6347009 | 0 | 0 | 0
63 | 0.6347009 | 0 | 0 | 0
64 | 0.6347009 | 0 | 0 | 0
65 | 0.6347009 | 0 | 0 | 0
66 | 0.6347009 | 0 | 0 | 0
67 | 0.6347009 | 0 | 0 | 0
68 | 0.6347009 | 0 | 0 | 0
69 | 0.6347009 | 0 | 0 | 0
70 | 0.6347009 | 0 | 0 | 0
71 | 0.6347009 | 0 | 0 | 0
72 | 0.6347009 | 0 | 0 | 0
73 | 0.6347009 | 0 | 0 | 0
74 | 0.6347009 | 0 | 0 | 0
75 | 0.6347009 | 0 | 0 | 0
76 | 0.6347009 | 0 | 0 | 0
77 | 0.6347009 | 0 | 0 | 0
78 | 0.6347009 | 0 | 0 | 0
79 | 0.6347009 | 0 | 0 | 0
80 | 0.6363077 | 0 | 0 | 0
81 | 0.6347009 | 0 | 0 | 0
82 | 0.6347009 | 0 | 0 | 0
83 | 0.6347009 | 0 | 0 | 0
84 | 0.6347009 | 0 | 0 | 0
85 | 0.6347009 | 0 | 0 | 0
86 | 0.6363077 | 0 | 0 | 0
87 | 0.6347009 | 0 | 0 | 0
88 | 0.6363077 | 0 | 0 | 0
89 | 0.6363077 | 0 | 0 | 0
90 | 0.6363077 | 0 | 0 | 0
91 | 0.6363077 | 0 | 0 | 0
92 | 0.6347009 | 0 | 0 | 0
93 | 0.6363077 | 0 | 0 | 0
94 | 0.6347009 | 0 | 0 | 0
95 | 0.6347009 | 0 | 0 | 0
96 | 0.6363077 | 0 | 0 | 0
97 | 0.6363077 | 0 | 0 | 0
98 | 0.6363077 | 0 | 0 | 0
99 | 0.6363077 | 0 | 0 | 0
100 | 0.6363077 | 0 | 0 | 0
101 | 0.6363077 | 0 | 0 | 0
102 | 0.6363077 | 0 | 0 | 0
103 | 0.6363077 | 0 | 0 | 0
104 | 0.6363077 | 0 | 0 | 0
105 | 0.6363077 | 0 | 0 | 0
106 | 0.6363077 | 0 | 0 | 0
107 | 0.6363077 | 0 | 0 | 0
108 | 0.6379145 | 0 | 0 | 0
109 | 0.6379145 | 0 | 0 | 0
110 | 0.6379145 | 0 | 0 | 0
111 | 0.6363077 | 0 | 0 | 0
112 | 0.6363077 | 0 | 0 | 0
113 | 0.6363077 | 0 | 0 | 0
114 | 0.6363077 | 0 | 0 | 0
115 | 0.6379145 | 0 | 0 | 0
116 | 0.6363077 | 0 | 0 | 0
117 | 0.6363077 | 0 | 0 | 0
118 | 0.6379145 | 0 | 0 | 0
119 | 0.6379145 | 0 | 0 | 0
120 | 0.6379145 | 0 | 0 | 0
121 | 0.6363077 | 0 | 0 | 0
122 | 0.6379145 | 0 | 0 | 0
123 | 0.6379145 | 0 | 0 | 0
124 | 0.6379145 | 0 | 0 | 0
125 | 0.6363077 | 0 | 0 | 0
126 | 0.6379145 | 0 | 0 | 0
127 | 0.6379145 | 0 | 0 | 0
128 | 0.6314872 | 0.09451986 | 1.629653 | 0.05968808
129 | 0.6250598 | 0.1811631 | 3.123501 | 0.1132378
130 | 0.6202393 | 0.2441763 | 4.209936 | 0.1514477
131 | 0.6154188 | 0.3071895 | 5.296371 | 0.1890502
132 | 0.6105983 | 0.3544495 | 6.111198 | 0.2164262
133 | 0.6089915 | 0.3938327 | 6.79022 | 0.2398408
134 | 0.6057778 | 0.433216 | 7.469242 | 0.2624326
135 | 0.6025641 | 0.456846 | 7.876655 | 0.275279
136 | 0.6009573 | 0.4883526 | 8.419873 | 0.293479
137 | 0.5993504 | 0.5119826 | 8.827286 | 0.306857
138 | 0.5961368 | 0.5277359 | 9.098894 | 0.3146028
139 | 0.5961368 | 0.5434892 | 9.370503 | 0.3239939
140 | 0.5929231 | 0.5592425 | 9.642112 | 0.3315878
141 | 0.5929231 | 0.5671192 | 9.777916 | 0.336258
142 | 0.5913162 | 0.5828725 | 10.04953 | 0.344662
143 | 0.5897094 | 0.5907491 | 10.18533 | 0.3483703
144 | 0.5881026 | 0.5986258 | 10.32113 | 0.3520534
145 | 0.5881026 | 0.6143791 | 10.59274 | 0.3613179
146 | 0.5864957 | 0.6222557 | 10.72855 | 0.3649503
147 | 0.5848889 | 0.6301324 | 10.86435 | 0.3685574
148 | 0.5848889 | 0.638009 | 11.00016 | 0.3731644
149 | 0.5832821 | 0.6458857 | 11.13596 | 0.3767335
150 | 0.5832821 | 0.6537624 | 11.27176 | 0.3813279
151 | 0.5832821 | 0.661639 | 11.40757 | 0.3859222
152 | 0.5816752 | 0.661639 | 11.40757 | 0.384859
153 | 0.5816752 | 0.6695157 | 11.54337 | 0.3894407
154 | 0.5800684 | 0.6773923 | 11.67918 | 0.3929339
155 | 0.5800684 | 0.685269 | 11.81498 | 0.3975029
156 | 0.5800684 | 0.6931456 | 11.95079 | 0.4020719
157 | 0.5784615 | 0.6931456 | 11.95079 | 0.4009581
158 | 0.5768547 | 0.7010223 | 12.08659 | 0.404388
159 | 0.5768547 | 0.7088989 | 12.2224 | 0.4089317
160 | 0.5752479 | 0.7167756 | 12.3582 | 0.4123236
161 | 0.573641 | 0.7325289 | 12.62981 | 0.4202086
162 | 0.573641 | 0.7404056 | 12.76561 | 0.424727
163 | 0.5720342 | 0.7482822 | 12.90142 | 0.428043
164 | 0.5720342 | 0.7561589 | 13.03722 | 0.4325487
165 | 0.5704274 | 0.7719122 | 13.30883 | 0.4403198
166 | 0.5688205 | 0.7797888 | 13.44464 | 0.4435599
167 | 0.5688205 | 0.7876655 | 13.58044 | 0.4480403
168 | 0.5672137 | 0.7876655 | 13.58044 | 0.4467746
169 | 0.5656068 | 0.8034188 | 13.85205 | 0.4544192
170 | 0.5656068 | 0.8112955 | 13.98785 | 0.4588743
171 | 0.564 | 0.8112955 | 13.98785 | 0.4575706
172 | 0.5623932 | 0.8191721 | 14.12366 | 0.4606968
173 | 0.5623932 | 0.8270488 | 14.25946 | 0.4651266
174 | 0.5607863 | 0.8349254 | 14.39527 | 0.4682148
175 | 0.5607863 | 0.8428021 | 14.53107 | 0.4726319
176 | 0.5591795 | 0.8585554 | 14.80268 | 0.4800866
177 | 0.5575726 | 0.866432 | 14.93848 | 0.4830988
178 | 0.5559658 | 0.8743087 | 15.07429 | 0.4860857
179 | 0.554359 | 0.890062 | 15.3459 | 0.4934139
180 | 0.554359 | 0.8979387 | 15.4817 | 0.4977804
181 | 0.5527521 | 0.9058153 | 15.61751 | 0.5006914
182 | 0.5511453 | 0.913692 | 15.75331 | 0.503577
183 | 0.5511453 | 0.9215686 | 15.88911 | 0.5079182
184 | 0.5479316 | 0.9294453 | 16.02492 | 0.5092725
185 | 0.5479316 | 0.9373219 | 16.16072 | 0.5135883
186 | 0.5463248 | 0.9530752 | 16.43233 | 0.5206886
187 | 0.5447179 | 0.9530752 | 16.43233 | 0.5191572
188 | 0.5431111 | 0.9688286 | 16.70394 | 0.5261816
189 | 0.5415043 | 0.9767052 | 16.83975 | 0.52889
190 | 0.5415043 | 0.9845819 | 16.97555 | 0.5331553
191 | 0.5398974 | 0.9924585 | 17.11135 | 0.5358258
192 | 0.5366838 | 1.008212 | 17.38296 | 0.5410909
193 | 0.5334701 | 1.023965 | 17.65457 | 0.5462548
194 | 0.5318632 | 1.039718 | 17.92618 | 0.552988
195 | 0.5302564 | 1.055472 | 18.19779 | 0.5596707
196 | 0.5270427 | 1.063348 | 18.33359 | 0.5604301
197 | 0.5254359 | 1.071225 | 18.4694 | 0.5628601
198 | 0.5238291 | 1.079102 | 18.6052 | 0.5652648
199 | 0.5222222 | 1.094855 | 18.87681 | 0.5717576
200 | 0.5190085 | 1.110608 | 19.14842 | 0.5764152
201 | 0.5174017 | 1.126362 | 19.42003 | 0.5827814
202 | 0.514188 | 1.126362 | 19.42003 | 0.5791617
203 | 0.5109744 | 1.142115 | 19.69164 | 0.5835915
204 | 0.5093675 | 1.157868 | 19.96325 | 0.5897805
205 | 0.5061538 | 1.165745 | 20.09905 | 0.5900463
206 | 0.504547 | 1.173622 | 20.23485 | 0.5921473
207 | 0.5013333 | 1.189375 | 20.50646 | 0.5962733
208 | 0.4965128 | 1.205128 | 20.77807 | 0.5983616
209 | 0.4916923 | 1.220882 | 21.04968 | 0.600298
210 | 0.4868718 | 1.236635 | 21.32129 | 0.6020826
211 | 0.4836581 | 1.252388 | 21.5929 | 0.6057277
212 | 0.4788376 | 1.268141 | 21.86451 | 0.6072338
213 | 0.4740171 | 1.276018 | 22.00031 | 0.6048544
214 | 0.4691966 | 1.283895 | 22.13612 | 0.602399
215 | 0.4643761 | 1.299648 | 22.40773 | 0.6035255
216 | 0.4579487 | 1.307525 | 22.54353 | 0.5987793
217 | 0.4531282 | 1.315401 | 22.67933 | 0.5960455
218 | 0.4467009 | 1.331155 | 22.95094 | 0.5946279
219 | 0.4418803 | 1.339031 | 23.08675 | 0.5916916
220 | 0.435453 | 1.346908 | 23.22255 | 0.5865151
221 | 0.4290256 | 1.354785 | 23.35836 | 0.5812374
222 | 0.4242051 | 1.362661 | 23.49416 | 0.5780479
223 | 0.4177778 | 1.370538 | 23.62996 | 0.5725803
224 | 0.4033162 | 1.386291 | 23.90157 | 0.5591138
225 | 0.3888547 | 1.402045 | 24.17318 | 0.5451916
226 | 0.376 | 1.417798 | 24.44479 | 0.533092
227 | 0.3647521 | 1.425675 | 24.5806 | 0.5200178
228 | 0.3535043 | 1.441428 | 24.8522 | 0.5095509
229 | 0.3422564 | 1.457181 | 25.12381 | 0.4987296
230 | 0.3342222 | 1.472934 | 25.39542 | 0.4922874
231 | 0.326188 | 1.488688 | 25.66703 | 0.4855921
232 | 0.3149402 | 1.504441 | 25.93864 | 0.4738089
233 | 0.306906 | 1.528071 | 26.34605 | 0.4689741
234 | 0.2988718 | 1.551701 | 26.75347 | 0.4637597
235 | 0.2908376 | 1.575331 | 27.16088 | 0.4581655
236 | 0.2844103 | 1.598961 | 27.56829 | 0.4547609
237 | 0.2763761 | 1.622591 | 27.97571 | 0.4484453
238 | 0.2699487 | 1.646221 | 28.38312 | 0.4443952
239 | 0.2635214 | 1.669851 | 28.79053 | 0.4400414
240 | 0.2522735 | 1.732864 | 29.87697 | 0.4371557
241 | 0.2426325 | 1.795877 | 30.9634 | 0.4357382
242 | 0.2313846 | 1.851014 | 31.91403 | 0.4282961
243 | 0.2233504 | 1.90615 | 32.86466 | 0.4257395
244 | 0.2137094 | 1.961287 | 33.81529 | 0.4191455
245 | 0.2040684 | 2.008547 | 34.63012 | 0.4098809
246 | 0.1944274 | 2.055807 | 35.44495 | 0.3997051
247 | 0.1847863 | 2.110944 | 36.39558 | 0.3900735
248 | 0.1735385 | 2.181833 | 37.61782 | 0.378632
249 | 0.1606838 | 2.244847 | 38.70425 | 0.3607104
250 | 0.1494359 | 2.30786 | 39.79069 | 0.3448771
251 | 0.1365812 | 2.37875 | 41.01293 | 0.3248925
252 | 0.1253333 | 2.433886 | 41.96356 | 0.3050471
253 | 0.1124786 | 2.4969 | 43.04999 | 0.2808479
254 | 0.09962393 | 2.552036 | 44.00062 | 0.2542439
255 | 0.08676923 | 2.615049 | 45.08706 | 0.2269058