## Summary
0
Time | 2023-10-22 16:01
ID | X031_ShuntTest_500
Pixel | 2
Pixel Area | 0.058
Irradiance | 100
Panel Temperature | 0
Voc | 0.00642735
Isc | 0
Vmp | 0.4531282
Imp | 1.213005
Pmp | 0.5496467
FF | 5496467.2
Eff | 0.09476668
Dir | Reverse

## Data
| Voltage | Current | Current Density | Power
0 | 0.00642735 | 2.945869 | 50.79084 | 0.01893413
1 | 0.009641026 | 2.937992 | 50.65504 | 0.02832526
2 | 0.01124786 | 2.922239 | 50.38343 | 0.03286894
3 | 0.01767521 | 2.890732 | 49.84021 | 0.05109431
4 | 0.02410256 | 2.867102 | 49.4328 | 0.06910452
5 | 0.03213675 | 2.827719 | 48.75378 | 0.09087371
6 | 0.0385641 | 2.788336 | 48.07476 | 0.1075297
7 | 0.04659829 | 2.756829 | 47.53154 | 0.1284635
8 | 0.05784615 | 2.685939 | 46.3093 | 0.1553713
9 | 0.06909402 | 2.630803 | 45.35867 | 0.1817727
10 | 0.08034188 | 2.575666 | 44.40804 | 0.2069339
11 | 0.08998291 | 2.52053 | 43.45741 | 0.2268046
12 | 0.1012308 | 2.465393 | 42.50678 | 0.2495736
13 | 0.109265 | 2.410256 | 41.55615 | 0.2633566
14 | 0.1172991 | 2.362996 | 40.74132 | 0.2771775
15 | 0.1269402 | 2.315737 | 39.92649 | 0.29396
16 | 0.138188 | 2.229093 | 38.43264 | 0.308034
17 | 0.1510427 | 2.158203 | 37.2104 | 0.325981
18 | 0.1606838 | 2.09519 | 36.12397 | 0.336663
19 | 0.1703248 | 2.040054 | 35.17334 | 0.3474717
20 | 0.1799658 | 1.984917 | 34.22271 | 0.3572172
21 | 0.188 | 1.92978 | 33.27208 | 0.3627987
22 | 0.1960342 | 1.890397 | 32.59305 | 0.3705825
23 | 0.2040684 | 1.851014 | 31.91403 | 0.3777334
24 | 0.2121026 | 1.803754 | 31.09921 | 0.3825808
25 | 0.2201368 | 1.764371 | 30.42018 | 0.3884028
26 | 0.2281709 | 1.732864 | 29.87697 | 0.3953892
27 | 0.2345983 | 1.701357 | 29.33375 | 0.3991356
28 | 0.2410256 | 1.669851 | 28.79053 | 0.4024769
29 | 0.247453 | 1.646221 | 28.38312 | 0.4073623
30 | 0.2538803 | 1.622591 | 27.97571 | 0.4119439
31 | 0.2603077 | 1.598961 | 27.56829 | 0.4162218
32 | 0.2747692 | 1.559578 | 26.88927 | 0.428524
33 | 0.2876239 | 1.528071 | 26.34605 | 0.4395098
34 | 0.3004786 | 1.504441 | 25.93864 | 0.4520524
35 | 0.3117265 | 1.488688 | 25.66703 | 0.4640634
36 | 0.3229744 | 1.465058 | 25.25962 | 0.4731761
37 | 0.3326154 | 1.449305 | 24.98801 | 0.482061
38 | 0.3422564 | 1.433551 | 24.7164 | 0.4906421
39 | 0.3518974 | 1.425675 | 24.5806 | 0.5016912
40 | 0.3599316 | 1.409921 | 24.30899 | 0.5074752
41 | 0.3679658 | 1.394168 | 24.03738 | 0.5130061
42 | 0.376 | 1.378415 | 23.76577 | 0.5182839
43 | 0.3824274 | 1.370538 | 23.62996 | 0.5241312
44 | 0.3904615 | 1.354785 | 23.35836 | 0.5289913
45 | 0.3968889 | 1.346908 | 23.22255 | 0.5345728
46 | 0.4033162 | 1.331155 | 22.95094 | 0.5368763
47 | 0.4081368 | 1.323278 | 22.81514 | 0.5400784
48 | 0.4161709 | 1.307525 | 22.54353 | 0.5441538
49 | 0.4225983 | 1.291771 | 22.27192 | 0.5459004
50 | 0.4290256 | 1.276018 | 22.00031 | 0.5474445
51 | 0.4338462 | 1.260265 | 21.7287 | 0.546761
52 | 0.4402735 | 1.244511 | 21.45709 | 0.5479254
53 | 0.445094 | 1.228758 | 21.18549 | 0.5469129
54 | 0.4483077 | 1.220882 | 21.04968 | 0.5473306
55 | 0.4531282 | 1.213005 | 20.91388 | 0.5496467
56 | 0.4579487 | 1.197252 | 20.64227 | 0.5482798
57 | 0.4627692 | 1.181498 | 20.37066 | 0.546761
58 | 0.4659829 | 1.173622 | 20.23485 | 0.5468876
59 | 0.4691966 | 1.157868 | 19.96325 | 0.5432678
60 | 0.4724103 | 1.149992 | 19.82744 | 0.5432678
61 | 0.4756239 | 1.142115 | 19.69164 | 0.5432172
62 | 0.4788376 | 1.134238 | 19.55583 | 0.543116
63 | 0.4804444 | 1.118485 | 19.28422 | 0.5373699
64 | 0.485265 | 1.102732 | 19.01262 | 0.535117
65 | 0.4884786 | 1.086978 | 18.74101 | 0.5309657
66 | 0.4916923 | 1.071225 | 18.4694 | 0.5267131
67 | 0.4932991 | 1.055472 | 18.19779 | 0.5206633
68 | 0.4965128 | 1.047595 | 18.06198 | 0.5201444
69 | 0.4997265 | 1.039718 | 17.92618 | 0.5195749
70 | 0.5013333 | 1.023965 | 17.65457 | 0.5133479
71 | 0.504547 | 1.016088 | 17.51877 | 0.5126644
72 | 0.5061538 | 1.000335 | 17.24716 | 0.5063235
73 | 0.5093675 | 0.9924585 | 17.11135 | 0.5055261
74 | 0.5109744 | 0.9845819 | 16.97555 | 0.5030961
75 | 0.5125812 | 0.9767052 | 16.83975 | 0.5006407
76 | 0.514188 | 0.9609519 | 16.56814 | 0.49411
77 | 0.5157949 | 0.9530752 | 16.43233 | 0.4915913
78 | 0.5174017 | 0.9530752 | 16.43233 | 0.4931228
79 | 0.5190085 | 0.9451986 | 16.29653 | 0.4905661
80 | 0.5206154 | 0.9294453 | 16.02492 | 0.4838835
81 | 0.5222222 | 0.913692 | 15.75331 | 0.4771503
82 | 0.5238291 | 0.9058153 | 15.61751 | 0.4744924
83 | 0.5254359 | 0.890062 | 15.3459 | 0.4676705
84 | 0.5270427 | 0.890062 | 15.3459 | 0.4691007
85 | 0.5286496 | 0.8743087 | 15.07429 | 0.4622029
86 | 0.5302564 | 0.866432 | 14.93848 | 0.4594311
87 | 0.5318632 | 0.8585554 | 14.80268 | 0.4566341
88 | 0.5334701 | 0.8585554 | 14.80268 | 0.4580136
89 | 0.5350769 | 0.8428021 | 14.53107 | 0.4509639
90 | 0.5350769 | 0.8349254 | 14.39527 | 0.4467493
91 | 0.5366838 | 0.8270488 | 14.25946 | 0.4438636
92 | 0.5382906 | 0.8191721 | 14.12366 | 0.4409526
93 | 0.5382906 | 0.8191721 | 14.12366 | 0.4409526
94 | 0.5398974 | 0.8112955 | 13.98785 | 0.4380163
95 | 0.5415043 | 0.8034188 | 13.85205 | 0.4350547
96 | 0.5431111 | 0.7955421 | 13.71624 | 0.4320678
97 | 0.5447179 | 0.7797888 | 13.44464 | 0.424765
98 | 0.5447179 | 0.7719122 | 13.30883 | 0.4204744
99 | 0.5463248 | 0.7561589 | 13.03722 | 0.4131083
100 | 0.5479316 | 0.7482822 | 12.90142 | 0.4100075
101 | 0.5495385 | 0.7404056 | 12.76561 | 0.4068813
102 | 0.5495385 | 0.7404056 | 12.76561 | 0.4068813
103 | 0.5511453 | 0.7325289 | 12.62981 | 0.4037299
104 | 0.5511453 | 0.7246523 | 12.494 | 0.3993887
105 | 0.5527521 | 0.7167756 | 12.3582 | 0.3961992
106 | 0.5527521 | 0.7088989 | 12.2224 | 0.3918454
107 | 0.554359 | 0.7010223 | 12.08659 | 0.388618
108 | 0.5559658 | 0.6931456 | 11.95079 | 0.3853653
109 | 0.5559658 | 0.6931456 | 11.95079 | 0.3853653
110 | 0.5575726 | 0.685269 | 11.81498 | 0.3820872
111 | 0.5575726 | 0.685269 | 11.81498 | 0.3820872
112 | 0.5591795 | 0.6773923 | 11.67918 | 0.3787839
113 | 0.5607863 | 0.6695157 | 11.54337 | 0.3754552
114 | 0.5607863 | 0.661639 | 11.40757 | 0.3710381
115 | 0.5623932 | 0.6537624 | 11.27176 | 0.3676715
116 | 0.5623932 | 0.6537624 | 11.27176 | 0.3676715
117 | 0.5623932 | 0.6458857 | 11.13596 | 0.3632417
118 | 0.5623932 | 0.638009 | 11.00016 | 0.3588119
119 | 0.564 | 0.6301324 | 10.86435 | 0.3553947
120 | 0.5656068 | 0.6301324 | 10.86435 | 0.3564072
121 | 0.5656068 | 0.6301324 | 10.86435 | 0.3564072
122 | 0.5656068 | 0.6222557 | 10.72855 | 0.3519521
123 | 0.5672137 | 0.6143791 | 10.59274 | 0.3484842
124 | 0.5672137 | 0.6143791 | 10.59274 | 0.3484842
125 | 0.5672137 | 0.6143791 | 10.59274 | 0.3484842
126 | 0.5672137 | 0.6065024 | 10.45694 | 0.3440165
127 | 0.5688205 | 0.6065024 | 10.45694 | 0.344991
128 | 0.5752479 | 0.5119826 | 8.827286 | 0.2945169
129 | 0.5816752 | 0.4253394 | 7.333437 | 0.2474094
130 | 0.5881026 | 0.3623261 | 6.247002 | 0.2130849
131 | 0.5913162 | 0.3150662 | 5.432176 | 0.1863038
132 | 0.5961368 | 0.2678063 | 4.617349 | 0.1596492
133 | 0.5993504 | 0.228423 | 3.938327 | 0.1369054
134 | 0.6025641 | 0.1969164 | 3.39511 | 0.1186547
135 | 0.6057778 | 0.1732864 | 2.987697 | 0.1049731
136 | 0.6073846 | 0.1417798 | 2.444479 | 0.08611486
137 | 0.6089915 | 0.1260265 | 2.17287 | 0.07674905
138 | 0.6105983 | 0.1102732 | 1.901262 | 0.06733261
139 | 0.6122051 | 0.09451986 | 1.629653 | 0.05786554
140 | 0.6122051 | 0.07876655 | 1.358044 | 0.04822129
141 | 0.613812 | 0.07088989 | 1.22224 | 0.04351307
142 | 0.613812 | 0.06301324 | 1.086435 | 0.03867828
143 | 0.6170256 | 0.05513658 | 0.9506308 | 0.03402069
144 | 0.6170256 | 0.04725993 | 0.8148264 | 0.02916059
145 | 0.6186325 | 0.03938327 | 0.679022 | 0.02436377
146 | 0.6186325 | 0.03938327 | 0.679022 | 0.02436377
147 | 0.6186325 | 0.03150662 | 0.5432176 | 0.01949102
148 | 0.6202393 | 0.03150662 | 0.5432176 | 0.01954164
149 | 0.6202393 | 0.02362996 | 0.4074132 | 0.01465623
150 | 0.6202393 | 0.02362996 | 0.4074132 | 0.01465623
151 | 0.6218462 | 0.02362996 | 0.4074132 | 0.0146942
152 | 0.6218462 | 0.02362996 | 0.4074132 | 0.0146942
153 | 0.6218462 | 0.01575331 | 0.2716088 | 0.009796135
154 | 0.6218462 | 0.01575331 | 0.2716088 | 0.009796135
155 | 0.623453 | 0.01575331 | 0.2716088 | 0.009821448
156 | 0.623453 | 0.007876655 | 0.1358044 | 0.004910724
157 | 0.623453 | 0.01575331 | 0.2716088 | 0.009821448
158 | 0.623453 | 0.007876655 | 0.1358044 | 0.004910724
159 | 0.623453 | 0.007876655 | 0.1358044 | 0.004910724
160 | 0.6250598 | 0.007876655 | 0.1358044 | 0.004923381
161 | 0.623453 | 0.007876655 | 0.1358044 | 0.004910724
162 | 0.623453 | 0.007876655 | 0.1358044 | 0.004910724
163 | 0.6250598 | 0.007876655 | 0.1358044 | 0.004923381
164 | 0.6250598 | 0 | 0 | 0
165 | 0.6250598 | 0.007876655 | 0.1358044 | 0.004923381
166 | 0.6250598 | 0 | 0 | 0
167 | 0.6250598 | 0.007876655 | 0.1358044 | 0.004923381
168 | 0.6250598 | 0.007876655 | 0.1358044 | 0.004923381
169 | 0.6250598 | 0 | 0 | 0
170 | 0.6250598 | 0 | 0 | 0
171 | 0.6250598 | 0 | 0 | 0
172 | 0.6266667 | 0 | 0 | 0
173 | 0.6266667 | 0.007876655 | 0.1358044 | 0.004936037
174 | 0.6266667 | 0 | 0 | 0
175 | 0.6266667 | 0 | 0 | 0
176 | 0.6266667 | 0 | 0 | 0
177 | 0.6266667 | 0 | 0 | 0
178 | 0.6266667 | 0 | 0 | 0
179 | 0.6266667 | 0 | 0 | 0
180 | 0.6266667 | 0 | 0 | 0
181 | 0.6266667 | 0 | 0 | 0
182 | 0.6282735 | 0 | 0 | 0
183 | 0.6266667 | 0 | 0 | 0
184 | 0.6266667 | 0 | 0 | 0
185 | 0.6266667 | 0 | 0 | 0
186 | 0.6266667 | 0 | 0 | 0
187 | 0.6282735 | 0 | 0 | 0
188 | 0.6282735 | 0 | 0 | 0
189 | 0.6282735 | 0 | 0 | 0
190 | 0.6282735 | 0.007876655 | 0.1358044 | 0.004948694
191 | 0.6282735 | 0 | 0 | 0
192 | 0.6282735 | 0 | 0 | 0
193 | 0.6282735 | 0 | 0 | 0
194 | 0.6282735 | 0 | 0 | 0
195 | 0.6282735 | 0 | 0 | 0
196 | 0.6282735 | 0 | 0 | 0
197 | 0.6282735 | 0 | 0 | 0
198 | 0.6282735 | 0 | 0 | 0
199 | 0.6282735 | 0 | 0 | 0
200 | 0.6282735 | 0 | 0 | 0
201 | 0.6282735 | 0 | 0 | 0
202 | 0.6282735 | 0 | 0 | 0
203 | 0.6298803 | 0 | 0 | 0
204 | 0.6282735 | 0.007876655 | 0.1358044 | 0.004948694
205 | 0.6298803 | 0 | 0 | 0
206 | 0.6298803 | 0 | 0 | 0
207 | 0.6282735 | 0 | 0 | 0
208 | 0.6298803 | 0 | 0 | 0
209 | 0.6298803 | 0 | 0 | 0
210 | 0.6298803 | 0 | 0 | 0
211 | 0.6298803 | 0 | 0 | 0
212 | 0.6298803 | 0 | 0 | 0
213 | 0.6298803 | 0 | 0 | 0
214 | 0.6298803 | 0 | 0 | 0
215 | 0.6298803 | 0 | 0 | 0
216 | 0.6298803 | 0 | 0 | 0
217 | 0.6298803 | 0 | 0 | 0
218 | 0.6298803 | 0 | 0 | 0
219 | 0.6298803 | 0 | 0 | 0
220 | 0.6298803 | 0 | 0 | 0
221 | 0.6298803 | 0 | 0 | 0
222 | 0.6298803 | 0 | 0 | 0
223 | 0.6298803 | 0 | 0 | 0
224 | 0.6298803 | 0 | 0 | 0
225 | 0.6298803 | 0 | 0 | 0
226 | 0.6298803 | 0 | 0 | 0
227 | 0.6298803 | 0 | 0 | 0
228 | 0.6314872 | 0 | 0 | 0
229 | 0.6314872 | 0 | 0 | 0
230 | 0.6298803 | 0 | 0 | 0
231 | 0.6298803 | 0 | 0 | 0
232 | 0.6314872 | 0 | 0 | 0
233 | 0.6314872 | 0 | 0 | 0
234 | 0.6298803 | 0.007876655 | 0.1358044 | 0.00496135
235 | 0.6314872 | 0 | 0 | 0
236 | 0.6314872 | 0 | 0 | 0
237 | 0.6314872 | 0 | 0 | 0
238 | 0.6314872 | 0 | 0 | 0
239 | 0.6314872 | 0 | 0 | 0
240 | 0.6314872 | 0 | 0 | 0
241 | 0.6314872 | 0 | 0 | 0
242 | 0.6314872 | 0 | 0 | 0
243 | 0.6314872 | 0 | 0 | 0
244 | 0.6314872 | 0 | 0 | 0
245 | 0.6314872 | 0 | 0 | 0
246 | 0.6314872 | 0 | 0 | 0
247 | 0.6314872 | 0.007876655 | 0.1358044 | 0.004974007
248 | 0.6314872 | 0 | 0 | 0
249 | 0.633094 | 0 | 0 | 0
250 | 0.633094 | 0 | 0 | 0
251 | 0.6314872 | 0 | 0 | 0
252 | 0.6314872 | 0 | 0 | 0
253 | 0.633094 | 0 | 0 | 0
254 | 0.633094 | 0 | 0 | 0
255 | 0.633094 | 0 | 0 | 0