## Summary
0
Time | 2023-10-22 16:01
ID | X031_ShuntTest_500
Pixel | 3
Pixel Area | 0.058
Irradiance | 100
Panel Temperature | 0
Voc | 0.004820513
Isc | 0
Vmp | 0.1462222
Imp | 1.197252
Pmp | 0.1750648
FF | 1750647.8
Eff | 0.03018358
Dir | Reverse

## Data
| Voltage | Current | Current Density | Power
0 | 0.004820513 | 2.394503 | 41.28454 | 0.01154273
1 | 0.00642735 | 2.370873 | 40.87712 | 0.01523843
2 | 0.009641026 | 2.339367 | 40.33391 | 0.02255389
3 | 0.0128547 | 2.299983 | 39.65488 | 0.0295656
4 | 0.01767521 | 2.252723 | 38.84006 | 0.03981737
5 | 0.02249573 | 2.21334 | 38.16104 | 0.04979069
6 | 0.02892308 | 2.16608 | 37.34621 | 0.0626497
7 | 0.03535043 | 2.11882 | 36.53138 | 0.0749012
8 | 0.04177778 | 2.055807 | 35.44495 | 0.08588705
9 | 0.0514188 | 2.00067 | 34.49432 | 0.1028721
10 | 0.05784615 | 1.937657 | 33.40788 | 0.112086
11 | 0.06588034 | 1.882521 | 32.45725 | 0.1240211
12 | 0.07070085 | 1.835261 | 31.64242 | 0.1297545
13 | 0.07712821 | 1.780124 | 30.69179 | 0.1372978
14 | 0.08355556 | 1.732864 | 29.87697 | 0.1447904
15 | 0.08837607 | 1.693481 | 29.19795 | 0.1496632
16 | 0.09641026 | 1.622591 | 27.97571 | 0.1564344
17 | 0.1044444 | 1.551701 | 26.75347 | 0.1620666
18 | 0.1108718 | 1.496564 | 25.80284 | 0.1659268
19 | 0.1172991 | 1.441428 | 24.8522 | 0.1690783
20 | 0.1237265 | 1.394168 | 24.03738 | 0.1724955
21 | 0.128547 | 1.346908 | 23.22255 | 0.173141
22 | 0.1317607 | 1.307525 | 22.54353 | 0.1722804
23 | 0.1365812 | 1.276018 | 22.00031 | 0.1742801
24 | 0.1414017 | 1.236635 | 21.32129 | 0.1748623
25 | 0.1462222 | 1.197252 | 20.64227 | 0.1750648
26 | 0.1494359 | 1.165745 | 20.09905 | 0.1742041
27 | 0.1526496 | 1.126362 | 19.42003 | 0.1719386
28 | 0.1558632 | 1.102732 | 19.01262 | 0.1718753
29 | 0.1590769 | 1.079102 | 18.6052 | 0.1716602
30 | 0.1622906 | 1.055472 | 18.19779 | 0.1712931
31 | 0.1638974 | 1.031842 | 17.79038 | 0.1691162
32 | 0.1687179 | 0.9845819 | 16.97555 | 0.1661166
33 | 0.1719316 | 0.9451986 | 16.29653 | 0.1625095
34 | 0.1767521 | 0.9058153 | 15.61751 | 0.1601048
35 | 0.178359 | 0.8821854 | 15.21009 | 0.1573457
36 | 0.1815726 | 0.8585554 | 14.80268 | 0.1558902
37 | 0.1847863 | 0.8349254 | 14.39527 | 0.1542828
38 | 0.1863932 | 0.8112955 | 13.98785 | 0.1512199
39 | 0.1896068 | 0.7955421 | 13.71624 | 0.1508402
40 | 0.1912137 | 0.7719122 | 13.30883 | 0.1476002
41 | 0.1928205 | 0.7482822 | 12.90142 | 0.1442842
42 | 0.1960342 | 0.7325289 | 12.62981 | 0.1436007
43 | 0.1960342 | 0.7167756 | 12.3582 | 0.1405125
44 | 0.1992479 | 0.7088989 | 12.2224 | 0.1412466
45 | 0.2008547 | 0.6931456 | 11.95079 | 0.1392216
46 | 0.2024615 | 0.6773923 | 11.67918 | 0.1371459
47 | 0.2024615 | 0.6695157 | 11.54337 | 0.1355512
48 | 0.2040684 | 0.6537624 | 11.27176 | 0.1334122
49 | 0.2056752 | 0.638009 | 11.00016 | 0.1312226
50 | 0.2072821 | 0.6222557 | 10.72855 | 0.1289824
51 | 0.2088889 | 0.6143791 | 10.59274 | 0.128337
52 | 0.2104957 | 0.6065024 | 10.45694 | 0.1276662
53 | 0.2121026 | 0.5907491 | 10.18533 | 0.1252994
54 | 0.2121026 | 0.5828725 | 10.04953 | 0.1236287
55 | 0.2137094 | 0.5749958 | 9.913721 | 0.122882
56 | 0.2153162 | 0.5749958 | 9.913721 | 0.1238059
57 | 0.2153162 | 0.5592425 | 9.642112 | 0.120414
58 | 0.2169231 | 0.5513658 | 9.506308 | 0.119604
59 | 0.2169231 | 0.5434892 | 9.370503 | 0.1178953
60 | 0.2185299 | 0.5356125 | 9.234699 | 0.1170474
61 | 0.2185299 | 0.5277359 | 9.098894 | 0.1153261
62 | 0.2201368 | 0.5198592 | 8.96309 | 0.1144401
63 | 0.2201368 | 0.5119826 | 8.827286 | 0.1127062
64 | 0.2217436 | 0.5119826 | 8.827286 | 0.1135289
65 | 0.2233504 | 0.4962293 | 8.555677 | 0.110833
66 | 0.2233504 | 0.4883526 | 8.419873 | 0.1090738
67 | 0.2249573 | 0.4883526 | 8.419873 | 0.1098585
68 | 0.2265641 | 0.4725993 | 8.148264 | 0.107074
69 | 0.2265641 | 0.4725993 | 8.148264 | 0.107074
70 | 0.2265641 | 0.4647226 | 8.012459 | 0.1052895
71 | 0.2281709 | 0.4647226 | 8.012459 | 0.1060362
72 | 0.2281709 | 0.4489693 | 7.740851 | 0.1024418
73 | 0.2281709 | 0.4489693 | 7.740851 | 0.1024418
74 | 0.2297778 | 0.4489693 | 7.740851 | 0.1031632
75 | 0.2297778 | 0.433216 | 7.469242 | 0.09954341
76 | 0.2313846 | 0.433216 | 7.469242 | 0.1002395
77 | 0.2313846 | 0.4253394 | 7.333437 | 0.09841699
78 | 0.2329915 | 0.4253394 | 7.333437 | 0.09910044
79 | 0.2329915 | 0.4174627 | 7.197633 | 0.09726524
80 | 0.2329915 | 0.4174627 | 7.197633 | 0.09726524
81 | 0.2345983 | 0.4095861 | 7.061829 | 0.09608819
82 | 0.2362051 | 0.4095861 | 7.061829 | 0.09674633
83 | 0.2345983 | 0.4017094 | 6.926024 | 0.09424034
84 | 0.2362051 | 0.3938327 | 6.79022 | 0.09302531
85 | 0.2362051 | 0.3938327 | 6.79022 | 0.09302531
86 | 0.237812 | 0.3859561 | 6.654415 | 0.09178498
87 | 0.237812 | 0.3859561 | 6.654415 | 0.09178498
88 | 0.237812 | 0.3780794 | 6.518611 | 0.08991181
89 | 0.237812 | 0.3780794 | 6.518611 | 0.08991181
90 | 0.2394188 | 0.3702028 | 6.382807 | 0.08863351
91 | 0.2410256 | 0.3702028 | 6.382807 | 0.08922836
92 | 0.2394188 | 0.3702028 | 6.382807 | 0.08863351
93 | 0.2410256 | 0.3623261 | 6.247002 | 0.08732989
94 | 0.2410256 | 0.3623261 | 6.247002 | 0.08732989
95 | 0.2410256 | 0.3544495 | 6.111198 | 0.08543141
96 | 0.2426325 | 0.3544495 | 6.111198 | 0.08600095
97 | 0.2426325 | 0.3465728 | 5.975393 | 0.08408982
98 | 0.2426325 | 0.3386962 | 5.839589 | 0.08217869
99 | 0.2442393 | 0.3386962 | 5.839589 | 0.08272292
100 | 0.2442393 | 0.3308195 | 5.703785 | 0.08079913
101 | 0.2458462 | 0.3308195 | 5.703785 | 0.0813307
102 | 0.2458462 | 0.3229429 | 5.56798 | 0.07939426
103 | 0.2458462 | 0.3229429 | 5.56798 | 0.07939426
104 | 0.247453 | 0.3229429 | 5.56798 | 0.07991317
105 | 0.247453 | 0.3150662 | 5.432176 | 0.07796407
106 | 0.247453 | 0.3150662 | 5.432176 | 0.07796407
107 | 0.2490598 | 0.3150662 | 5.432176 | 0.07847033
108 | 0.2490598 | 0.3150662 | 5.432176 | 0.07847033
109 | 0.2490598 | 0.3071895 | 5.296371 | 0.07650857
110 | 0.2490598 | 0.3071895 | 5.296371 | 0.07650857
111 | 0.2490598 | 0.3071895 | 5.296371 | 0.07650857
112 | 0.2506667 | 0.3071895 | 5.296371 | 0.07700218
113 | 0.2506667 | 0.2993129 | 5.160567 | 0.07502776
114 | 0.2522735 | 0.2914362 | 5.024763 | 0.07352164
115 | 0.2506667 | 0.2914362 | 5.024763 | 0.07305335
116 | 0.2522735 | 0.2914362 | 5.024763 | 0.07352164
117 | 0.2522735 | 0.2914362 | 5.024763 | 0.07352164
118 | 0.2522735 | 0.2835596 | 4.888958 | 0.07153457
119 | 0.2538803 | 0.2835596 | 4.888958 | 0.0719902
120 | 0.2522735 | 0.2835596 | 4.888958 | 0.07153457
121 | 0.2538803 | 0.2835596 | 4.888958 | 0.0719902
122 | 0.2554872 | 0.2835596 | 4.888958 | 0.07244584
123 | 0.2538803 | 0.2756829 | 4.753154 | 0.06999047
124 | 0.2554872 | 0.2678063 | 4.617349 | 0.06842107
125 | 0.2554872 | 0.2756829 | 4.753154 | 0.07043345
126 | 0.2554872 | 0.2756829 | 4.753154 | 0.07043345
127 | 0.2554872 | 0.2678063 | 4.617349 | 0.06842107
128 | 0.2795897 | 0.228423 | 3.938327 | 0.06386473
129 | 0.3020855 | 0.1890397 | 3.259305 | 0.05710615
130 | 0.3197607 | 0.1575331 | 2.716088 | 0.05037289
131 | 0.3358291 | 0.1339031 | 2.308675 | 0.04496856
132 | 0.3486838 | 0.1181498 | 2.037066 | 0.04119692
133 | 0.3599316 | 0.09451986 | 1.629653 | 0.03402069
134 | 0.3711795 | 0.07876655 | 1.358044 | 0.02923653
135 | 0.3776068 | 0.07088989 | 1.22224 | 0.02676851
136 | 0.385641 | 0.06301324 | 1.086435 | 0.02430049
137 | 0.3904615 | 0.05513658 | 0.9506308 | 0.02152872
138 | 0.3968889 | 0.04725993 | 0.8148264 | 0.01875694
139 | 0.4017094 | 0.03938327 | 0.679022 | 0.01582063
140 | 0.4049231 | 0.03150662 | 0.5432176 | 0.01275776
141 | 0.4081368 | 0.03150662 | 0.5432176 | 0.01285901
142 | 0.4113504 | 0.02362996 | 0.4074132 | 0.009720196
143 | 0.4145641 | 0.02362996 | 0.4074132 | 0.009796135
144 | 0.4161709 | 0.01575331 | 0.2716088 | 0.00655607
145 | 0.4177778 | 0.01575331 | 0.2716088 | 0.006581383
146 | 0.4193846 | 0.01575331 | 0.2716088 | 0.006606696
147 | 0.4209915 | 0.01575331 | 0.2716088 | 0.006632009
148 | 0.4225983 | 0.01575331 | 0.2716088 | 0.006657322
149 | 0.4225983 | 0.007876655 | 0.1358044 | 0.003328661
150 | 0.4242051 | 0.007876655 | 0.1358044 | 0.003341317
151 | 0.4242051 | 0.007876655 | 0.1358044 | 0.003341317
152 | 0.425812 | 0.007876655 | 0.1358044 | 0.003353974
153 | 0.4274188 | 0.007876655 | 0.1358044 | 0.00336663
154 | 0.4274188 | 0.007876655 | 0.1358044 | 0.00336663
155 | 0.4274188 | 0.007876655 | 0.1358044 | 0.00336663
156 | 0.4274188 | 0.007876655 | 0.1358044 | 0.00336663
157 | 0.4290256 | 0.007876655 | 0.1358044 | 0.003379287
158 | 0.4290256 | 0 | 0 | 0
159 | 0.4290256 | 0 | 0 | 0
160 | 0.4290256 | 0 | 0 | 0
161 | 0.4306325 | 0 | 0 | 0
162 | 0.4290256 | 0 | 0 | 0
163 | 0.4306325 | 0 | 0 | 0
164 | 0.4306325 | 0.007876655 | 0.1358044 | 0.003391943
165 | 0.4306325 | 0 | 0 | 0
166 | 0.4306325 | 0.007876655 | 0.1358044 | 0.003391943
167 | 0.4306325 | 0 | 0 | 0
168 | 0.4306325 | 0.007876655 | 0.1358044 | 0.003391943
169 | 0.4306325 | 0 | 0 | 0
170 | 0.4306325 | 0 | 0 | 0
171 | 0.4322393 | 0 | 0 | 0
172 | 0.4306325 | 0 | 0 | 0
173 | 0.4306325 | 0 | 0 | 0
174 | 0.4322393 | 0 | 0 | 0
175 | 0.4306325 | 0 | 0 | 0
176 | 0.4322393 | 0 | 0 | 0
177 | 0.4322393 | 0 | 0 | 0
178 | 0.4306325 | 0 | 0 | 0
179 | 0.4322393 | 0 | 0 | 0
180 | 0.4322393 | 0 | 0 | 0
181 | 0.4322393 | 0 | 0 | 0
182 | 0.4322393 | 0 | 0 | 0
183 | 0.4322393 | 0 | 0 | 0
184 | 0.4322393 | 0 | 0 | 0
185 | 0.4322393 | 0 | 0 | 0
186 | 0.4322393 | 0 | 0 | 0
187 | 0.4322393 | 0 | 0 | 0
188 | 0.4322393 | 0 | 0 | 0
189 | 0.4322393 | 0 | 0 | 0
190 | 0.4322393 | 0.007876655 | 0.1358044 | 0.0034046
191 | 0.4322393 | 0 | 0 | 0
192 | 0.4322393 | 0 | 0 | 0
193 | 0.4322393 | 0 | 0 | 0
194 | 0.4322393 | 0 | 0 | 0
195 | 0.4322393 | 0 | 0 | 0
196 | 0.4322393 | 0 | 0 | 0
197 | 0.4322393 | 0 | 0 | 0
198 | 0.4322393 | 0 | 0 | 0
199 | 0.4322393 | 0 | 0 | 0
200 | 0.4322393 | 0 | 0 | 0
201 | 0.4322393 | 0 | 0 | 0
202 | 0.4322393 | 0 | 0 | 0
203 | 0.4322393 | 0 | 0 | 0
204 | 0.4338462 | 0 | 0 | 0
205 | 0.4322393 | 0 | 0 | 0
206 | 0.4322393 | 0 | 0 | 0
207 | 0.4322393 | 0 | 0 | 0
208 | 0.4322393 | 0 | 0 | 0
209 | 0.4322393 | 0 | 0 | 0
210 | 0.4322393 | 0 | 0 | 0
211 | 0.4322393 | 0 | 0 | 0
212 | 0.4322393 | 0 | 0 | 0
213 | 0.4322393 | 0 | 0 | 0
214 | 0.4322393 | 0 | 0 | 0
215 | 0.4322393 | 0 | 0 | 0
216 | 0.4322393 | 0 | 0 | 0
217 | 0.4322393 | 0 | 0 | 0
218 | 0.4322393 | 0 | 0 | 0
219 | 0.4322393 | 0 | 0 | 0
220 | 0.4322393 | 0 | 0 | 0
221 | 0.4322393 | 0 | 0 | 0
222 | 0.4322393 | 0 | 0 | 0
223 | 0.4338462 | 0 | 0 | 0
224 | 0.4322393 | 0 | 0 | 0
225 | 0.4338462 | 0 | 0 | 0
226 | 0.4322393 | 0 | 0 | 0
227 | 0.4322393 | 0 | 0 | 0
228 | 0.4338462 | 0 | 0 | 0
229 | 0.4322393 | 0 | 0 | 0
230 | 0.4338462 | 0 | 0 | 0
231 | 0.4338462 | 0 | 0 | 0
232 | 0.4338462 | 0 | 0 | 0
233 | 0.4322393 | 0 | 0 | 0
234 | 0.4322393 | 0 | 0 | 0
235 | 0.4322393 | 0 | 0 | 0
236 | 0.4322393 | 0 | 0 | 0
237 | 0.4322393 | 0 | 0 | 0
238 | 0.4322393 | 0 | 0 | 0
239 | 0.4322393 | 0 | 0 | 0
240 | 0.4322393 | 0 | 0 | 0
241 | 0.4338462 | 0 | 0 | 0
242 | 0.4322393 | 0 | 0 | 0
243 | 0.4338462 | 0 | 0 | 0
244 | 0.4322393 | 0 | 0 | 0
245 | 0.4322393 | 0 | 0 | 0
246 | 0.4322393 | 0 | 0 | 0
247 | 0.4322393 | 0 | 0 | 0
248 | 0.4322393 | 0 | 0 | 0
249 | 0.4322393 | 0 | 0 | 0
250 | 0.4338462 | 0 | 0 | 0
251 | 0.4338462 | 0 | 0 | 0
252 | 0.4322393 | 0 | 0 | 0
253 | 0.4338462 | 0 | 0 | 0
254 | 0.4322393 | 0 | 0 | 0
255 | 0.4338462 | 0 | 0 | 0