## Summary
0
Time | 2023-10-22 16:01
ID | X031_ShuntTest_500
Pixel | 5
Pixel Area | 0.058
Irradiance | 100
Panel Temperature | 0
Voc | 0.4370598
Isc | 1.961287
Vmp | 0.1558632
Imp | 1.220882
Pmp | 0.1902906
FF | 0.2219909
Eff | 0.03280872
Dir | Forward

## Data
| Voltage | Current | Current Density | Power
0 | 0.4370598 | 0 | 0 | 0
1 | 0.4370598 | 0.007876655 | 0.1358044 | 0.003442569
2 | 0.4370598 | 0 | 0 | 0
3 | 0.4370598 | 0 | 0 | 0
4 | 0.4370598 | 0 | 0 | 0
5 | 0.4370598 | 0 | 0 | 0
6 | 0.4370598 | 0 | 0 | 0
7 | 0.4370598 | 0 | 0 | 0
8 | 0.4386667 | 0 | 0 | 0
9 | 0.4370598 | 0 | 0 | 0
10 | 0.4370598 | 0 | 0 | 0
11 | 0.4386667 | 0 | 0 | 0
12 | 0.4370598 | 0 | 0 | 0
13 | 0.4386667 | 0 | 0 | 0
14 | 0.4370598 | 0 | 0 | 0
15 | 0.4386667 | 0 | 0 | 0
16 | 0.4370598 | 0 | 0 | 0
17 | 0.4386667 | 0 | 0 | 0
18 | 0.4386667 | 0 | 0 | 0
19 | 0.4386667 | 0 | 0 | 0
20 | 0.4370598 | 0 | 0 | 0
21 | 0.4386667 | 0 | 0 | 0
22 | 0.4370598 | 0 | 0 | 0
23 | 0.4370598 | 0 | 0 | 0
24 | 0.4386667 | 0 | 0 | 0
25 | 0.4386667 | 0 | 0 | 0
26 | 0.4386667 | 0 | 0 | 0
27 | 0.4386667 | 0 | 0 | 0
28 | 0.4370598 | 0 | 0 | 0
29 | 0.4386667 | 0 | 0 | 0
30 | 0.4386667 | 0 | 0 | 0
31 | 0.4386667 | 0 | 0 | 0
32 | 0.4386667 | 0 | 0 | 0
33 | 0.4386667 | 0 | 0 | 0
34 | 0.4386667 | 0 | 0 | 0
35 | 0.4386667 | 0 | 0 | 0
36 | 0.4386667 | 0 | 0 | 0
37 | 0.4386667 | 0 | 0 | 0
38 | 0.4386667 | 0 | 0 | 0
39 | 0.4386667 | 0 | 0 | 0
40 | 0.4386667 | 0 | 0 | 0
41 | 0.4386667 | 0 | 0 | 0
42 | 0.4386667 | 0 | 0 | 0
43 | 0.4386667 | 0 | 0 | 0
44 | 0.4370598 | 0 | 0 | 0
45 | 0.4386667 | 0 | 0 | 0
46 | 0.4386667 | 0 | 0 | 0
47 | 0.4386667 | 0 | 0 | 0
48 | 0.4386667 | 0 | 0 | 0
49 | 0.4386667 | 0 | 0 | 0
50 | 0.4386667 | 0 | 0 | 0
51 | 0.4386667 | 0 | 0 | 0
52 | 0.4386667 | 0 | 0 | 0
53 | 0.4386667 | 0 | 0 | 0
54 | 0.4386667 | 0 | 0 | 0
55 | 0.4386667 | 0 | 0 | 0
56 | 0.4386667 | 0 | 0 | 0
57 | 0.4386667 | 0 | 0 | 0
58 | 0.4386667 | 0 | 0 | 0
59 | 0.4386667 | 0 | 0 | 0
60 | 0.4386667 | 0 | 0 | 0
61 | 0.4386667 | 0 | 0 | 0
62 | 0.4386667 | 0 | 0 | 0
63 | 0.4386667 | 0 | 0 | 0
64 | 0.4386667 | 0 | 0 | 0
65 | 0.4386667 | 0 | 0 | 0
66 | 0.4386667 | 0 | 0 | 0
67 | 0.4386667 | 0 | 0 | 0
68 | 0.4386667 | 0 | 0 | 0
69 | 0.4386667 | 0 | 0 | 0
70 | 0.4386667 | 0 | 0 | 0
71 | 0.4386667 | 0 | 0 | 0
72 | 0.4386667 | 0 | 0 | 0
73 | 0.4386667 | 0 | 0 | 0
74 | 0.4386667 | 0 | 0 | 0
75 | 0.4386667 | 0 | 0 | 0
76 | 0.4386667 | 0 | 0 | 0
77 | 0.4386667 | 0 | 0 | 0
78 | 0.4386667 | 0 | 0 | 0
79 | 0.4386667 | 0 | 0 | 0
80 | 0.4386667 | 0 | 0 | 0
81 | 0.4386667 | 0 | 0 | 0
82 | 0.4386667 | 0 | 0 | 0
83 | 0.4386667 | 0 | 0 | 0
84 | 0.4386667 | 0 | 0 | 0
85 | 0.4386667 | 0 | 0 | 0
86 | 0.4386667 | 0 | 0 | 0
87 | 0.4386667 | 0 | 0 | 0
88 | 0.4386667 | 0 | 0 | 0
89 | 0.4386667 | 0 | 0 | 0
90 | 0.4386667 | 0 | 0 | 0
91 | 0.4386667 | 0 | 0 | 0
92 | 0.4386667 | 0 | 0 | 0
93 | 0.4386667 | 0 | 0 | 0
94 | 0.4386667 | 0 | 0 | 0
95 | 0.4386667 | 0 | 0 | 0
96 | 0.4386667 | 0 | 0 | 0
97 | 0.4386667 | 0 | 0 | 0
98 | 0.4386667 | 0 | 0 | 0
99 | 0.4386667 | 0 | 0 | 0
100 | 0.4386667 | 0 | 0 | 0
101 | 0.4386667 | 0 | 0 | 0
102 | 0.4386667 | 0 | 0 | 0
103 | 0.4386667 | 0 | 0 | 0
104 | 0.4386667 | 0 | 0 | 0
105 | 0.4386667 | 0 | 0 | 0
106 | 0.4386667 | 0 | 0 | 0
107 | 0.4402735 | 0 | 0 | 0
108 | 0.4386667 | 0 | 0 | 0
109 | 0.4386667 | 0 | 0 | 0
110 | 0.4386667 | 0 | 0 | 0
111 | 0.4386667 | 0 | 0 | 0
112 | 0.4386667 | 0 | 0 | 0
113 | 0.4386667 | 0 | 0 | 0
114 | 0.4386667 | 0 | 0 | 0
115 | 0.4386667 | 0 | 0 | 0
116 | 0.4386667 | 0 | 0 | 0
117 | 0.4386667 | 0 | 0 | 0
118 | 0.4386667 | 0 | 0 | 0
119 | 0.4386667 | 0 | 0 | 0
120 | 0.4386667 | 0 | 0 | 0
121 | 0.4386667 | 0 | 0 | 0
122 | 0.4386667 | 0 | 0 | 0
123 | 0.4402735 | 0 | 0 | 0
124 | 0.4386667 | 0 | 0 | 0
125 | 0.4386667 | 0 | 0 | 0
126 | 0.4386667 | 0 | 0 | 0
127 | 0.4386667 | 0 | 0 | 0
128 | 0.4145641 | 0.03938327 | 0.679022 | 0.01632689
129 | 0.3920684 | 0.0866432 | 1.493848 | 0.03397006
130 | 0.3743932 | 0.1102732 | 1.901262 | 0.04128552
131 | 0.3583248 | 0.1339031 | 2.308675 | 0.04798081
132 | 0.3438632 | 0.1575331 | 2.716088 | 0.05416984
133 | 0.3326154 | 0.1811631 | 3.123501 | 0.06025762
134 | 0.3229744 | 0.1969164 | 3.39511 | 0.06359894
135 | 0.3133333 | 0.204793 | 3.530914 | 0.06416848
136 | 0.306906 | 0.2205463 | 3.802523 | 0.06768699
137 | 0.3004786 | 0.228423 | 3.938327 | 0.06863623
138 | 0.2956581 | 0.2362996 | 4.074132 | 0.06986391
139 | 0.2908376 | 0.2441763 | 4.209936 | 0.07101565
140 | 0.2876239 | 0.252053 | 4.345741 | 0.07249646
141 | 0.2828034 | 0.252053 | 4.345741 | 0.07128144
142 | 0.2811966 | 0.2599296 | 4.481545 | 0.07309132
143 | 0.2779829 | 0.2678063 | 4.617349 | 0.07444556
144 | 0.2763761 | 0.2678063 | 4.617349 | 0.07401524
145 | 0.2731624 | 0.2678063 | 4.617349 | 0.0731546
146 | 0.2715556 | 0.2756829 | 4.753154 | 0.07486323
147 | 0.2699487 | 0.2835596 | 4.888958 | 0.07654654
148 | 0.2683419 | 0.2835596 | 4.888958 | 0.07609091
149 | 0.266735 | 0.2914362 | 5.024763 | 0.07773626
150 | 0.2651282 | 0.2914362 | 5.024763 | 0.07726797
151 | 0.2651282 | 0.2914362 | 5.024763 | 0.07726797
152 | 0.2635214 | 0.2993129 | 5.160567 | 0.07887534
153 | 0.2635214 | 0.2993129 | 5.160567 | 0.07887534
154 | 0.2619145 | 0.2993129 | 5.160567 | 0.07839439
155 | 0.2619145 | 0.3071895 | 5.296371 | 0.0804574
156 | 0.2603077 | 0.3071895 | 5.296371 | 0.0799638
157 | 0.2603077 | 0.3150662 | 5.432176 | 0.08201415
158 | 0.2587009 | 0.3150662 | 5.432176 | 0.08150789
159 | 0.2587009 | 0.3150662 | 5.432176 | 0.08150789
160 | 0.2587009 | 0.3150662 | 5.432176 | 0.08150789
161 | 0.2554872 | 0.3229429 | 5.56798 | 0.08250776
162 | 0.2554872 | 0.3308195 | 5.703785 | 0.08452014
163 | 0.2554872 | 0.3386962 | 5.839589 | 0.08653253
164 | 0.2554872 | 0.3386962 | 5.839589 | 0.08653253
165 | 0.2538803 | 0.3465728 | 5.975393 | 0.08798803
166 | 0.2538803 | 0.3386962 | 5.839589 | 0.0859883
167 | 0.2522735 | 0.3465728 | 5.975393 | 0.08743114
168 | 0.2522735 | 0.3465728 | 5.975393 | 0.08743114
169 | 0.2522735 | 0.3544495 | 6.111198 | 0.08941821
170 | 0.2506667 | 0.3623261 | 6.247002 | 0.09082308
171 | 0.2506667 | 0.3623261 | 6.247002 | 0.09082308
172 | 0.2506667 | 0.3702028 | 6.382807 | 0.0927975
173 | 0.2490598 | 0.3702028 | 6.382807 | 0.09220264
174 | 0.2490598 | 0.3702028 | 6.382807 | 0.09220264
175 | 0.2490598 | 0.3702028 | 6.382807 | 0.09220264
176 | 0.247453 | 0.3780794 | 6.518611 | 0.09355689
177 | 0.247453 | 0.3859561 | 6.654415 | 0.09550599
178 | 0.2458462 | 0.3859561 | 6.654415 | 0.09488582
179 | 0.2458462 | 0.3938327 | 6.79022 | 0.09682227
180 | 0.2458462 | 0.4017094 | 6.926024 | 0.09875871
181 | 0.2442393 | 0.4017094 | 6.926024 | 0.09811323
182 | 0.2442393 | 0.4017094 | 6.926024 | 0.09811323
183 | 0.2442393 | 0.4095861 | 7.061829 | 0.100037
184 | 0.2442393 | 0.4095861 | 7.061829 | 0.100037
185 | 0.2426325 | 0.4174627 | 7.197633 | 0.10129
186 | 0.2426325 | 0.4174627 | 7.197633 | 0.10129
187 | 0.2410256 | 0.4253394 | 7.333437 | 0.1025177
188 | 0.2410256 | 0.4253394 | 7.333437 | 0.1025177
189 | 0.2410256 | 0.433216 | 7.469242 | 0.1044162
190 | 0.2410256 | 0.4410927 | 7.605046 | 0.1063146
191 | 0.2394188 | 0.4410927 | 7.605046 | 0.1056059
192 | 0.2394188 | 0.4489693 | 7.740851 | 0.1074917
193 | 0.237812 | 0.456846 | 7.876655 | 0.1086434
194 | 0.237812 | 0.4647226 | 8.012459 | 0.1105166
195 | 0.2362051 | 0.4647226 | 8.012459 | 0.1097699
196 | 0.2345983 | 0.4725993 | 8.148264 | 0.110871
197 | 0.2345983 | 0.480476 | 8.284068 | 0.1127188
198 | 0.2345983 | 0.4883526 | 8.419873 | 0.1145667
199 | 0.2345983 | 0.4883526 | 8.419873 | 0.1145667
200 | 0.2329915 | 0.5041059 | 8.691481 | 0.1174524
201 | 0.2313846 | 0.5041059 | 8.691481 | 0.1166424
202 | 0.2313846 | 0.5119826 | 8.827286 | 0.1184649
203 | 0.2313846 | 0.5198592 | 8.96309 | 0.1202874
204 | 0.2297778 | 0.5198592 | 8.96309 | 0.1194521
205 | 0.2281709 | 0.5277359 | 9.098894 | 0.120414
206 | 0.2281709 | 0.5356125 | 9.234699 | 0.1222112
207 | 0.2265641 | 0.5434892 | 9.370503 | 0.1231351
208 | 0.2265641 | 0.5592425 | 9.642112 | 0.1267043
209 | 0.2249573 | 0.5592425 | 9.642112 | 0.1258057
210 | 0.2233504 | 0.5749958 | 9.913721 | 0.1284256
211 | 0.2233504 | 0.5828725 | 10.04953 | 0.1301848
212 | 0.2217436 | 0.5986258 | 10.32113 | 0.1327414
213 | 0.2201368 | 0.6065024 | 10.45694 | 0.1335135
214 | 0.2201368 | 0.6143791 | 10.59274 | 0.1352474
215 | 0.2201368 | 0.6143791 | 10.59274 | 0.1352474
216 | 0.2185299 | 0.6301324 | 10.86435 | 0.1377028
217 | 0.2169231 | 0.638009 | 11.00016 | 0.1383989
218 | 0.2153162 | 0.6537624 | 11.27176 | 0.1407657
219 | 0.2153162 | 0.661639 | 11.40757 | 0.1424616
220 | 0.2137094 | 0.6695157 | 11.54337 | 0.1430818
221 | 0.2121026 | 0.6773923 | 11.67918 | 0.1436766
222 | 0.2104957 | 0.6931456 | 11.95079 | 0.1459042
223 | 0.2104957 | 0.7010223 | 12.08659 | 0.1475622
224 | 0.2072821 | 0.7325289 | 12.62981 | 0.1518401
225 | 0.2040684 | 0.7640355 | 13.17303 | 0.1559155
226 | 0.2008547 | 0.7876655 | 13.58044 | 0.1582063
227 | 0.197641 | 0.8191721 | 14.12366 | 0.161902
228 | 0.1960342 | 0.8428021 | 14.53107 | 0.165218
229 | 0.1928205 | 0.866432 | 14.93848 | 0.1670659
230 | 0.1912137 | 0.8821854 | 15.21009 | 0.1686859
231 | 0.188 | 0.9058153 | 15.61751 | 0.1702933
232 | 0.1863932 | 0.9373219 | 16.16072 | 0.1747104
233 | 0.1831795 | 0.9609519 | 16.56814 | 0.1760267
234 | 0.1799658 | 0.9845819 | 16.97555 | 0.1771911
235 | 0.178359 | 1.008212 | 17.38296 | 0.1798236
236 | 0.1751453 | 1.039718 | 17.92618 | 0.1821018
237 | 0.1735385 | 1.055472 | 18.19779 | 0.1831649
238 | 0.1703248 | 1.079102 | 18.6052 | 0.1837978
239 | 0.1671111 | 1.102732 | 19.01262 | 0.1842787
240 | 0.1622906 | 1.157868 | 19.96325 | 0.1879111
241 | 0.1558632 | 1.220882 | 21.04968 | 0.1902906
242 | 0.1494359 | 1.260265 | 21.7287 | 0.1883288
243 | 0.1446154 | 1.315401 | 22.67933 | 0.1902273
244 | 0.1397949 | 1.354785 | 23.35836 | 0.1893919
245 | 0.1333675 | 1.402045 | 24.17318 | 0.1869872
246 | 0.128547 | 1.441428 | 24.8522 | 0.1852912
247 | 0.1237265 | 1.488688 | 25.66703 | 0.1841901
248 | 0.1156923 | 1.551701 | 26.75347 | 0.1795199
249 | 0.1076581 | 1.606838 | 27.7041 | 0.1729891
250 | 0.1012308 | 1.669851 | 28.79053 | 0.1690403
251 | 0.09158974 | 1.724987 | 29.74116 | 0.1579912
252 | 0.08516239 | 1.788001 | 30.8276 | 0.1522704
253 | 0.07552137 | 1.843137 | 31.77823 | 0.1391962
254 | 0.06748718 | 1.898274 | 32.72886 | 0.1281091
255 | 0.05784615 | 1.961287 | 33.81529 | 0.1134529