## Summary
0
Time | 2023-10-22 16:01
ID | X031_ShuntTest_500
Pixel | 5
Pixel Area | 0.058
Irradiance | 100
Panel Temperature | 0
Voc | 0.004820513
Isc | 0
Vmp | 0.1430085
Imp | 1.228758
Pmp | 0.1757229
FF | 1757229.2
Eff | 0.03029706
Dir | Reverse

## Data
| Voltage | Current | Current Density | Power
0 | 0.004820513 | 2.292107 | 39.51908 | 0.01104913
1 | 0.00642735 | 2.28423 | 39.38327 | 0.01468155
2 | 0.009641026 | 2.2606 | 38.97586 | 0.0217945
3 | 0.0128547 | 2.23697 | 38.56845 | 0.02875558
4 | 0.01767521 | 2.197587 | 37.88943 | 0.03884281
5 | 0.02249573 | 2.16608 | 37.34621 | 0.04872755
6 | 0.02892308 | 2.126697 | 36.66719 | 0.06151062
7 | 0.03535043 | 2.087314 | 35.98816 | 0.07378743
8 | 0.04338462 | 2.0243 | 34.90173 | 0.08782349
9 | 0.04981197 | 1.969164 | 33.9511 | 0.09808792
10 | 0.05784615 | 1.914027 | 33.00047 | 0.1107191
11 | 0.0642735 | 1.866767 | 32.18564 | 0.1199837
12 | 0.07070085 | 1.811631 | 31.23501 | 0.1280838
13 | 0.07873504 | 1.764371 | 30.42018 | 0.1389178
14 | 0.08516239 | 1.724987 | 29.74116 | 0.1469041
15 | 0.08998291 | 1.677728 | 28.92634 | 0.1509668
16 | 0.09801709 | 1.606838 | 27.7041 | 0.1574976
17 | 0.1044444 | 1.543824 | 26.61766 | 0.1612439
18 | 0.1124786 | 1.488688 | 25.66703 | 0.1674456
19 | 0.1172991 | 1.433551 | 24.7164 | 0.1681543
20 | 0.1237265 | 1.386291 | 23.90157 | 0.171521
21 | 0.128547 | 1.346908 | 23.22255 | 0.173141
22 | 0.1333675 | 1.307525 | 22.54353 | 0.1743813
23 | 0.1365812 | 1.268141 | 21.86451 | 0.1732043
24 | 0.1430085 | 1.228758 | 21.18549 | 0.1757229
25 | 0.1462222 | 1.189375 | 20.50646 | 0.173913
26 | 0.1494359 | 1.157868 | 19.96325 | 0.1730271
27 | 0.1526496 | 1.126362 | 19.42003 | 0.1719386
28 | 0.1574701 | 1.102732 | 19.01262 | 0.1736473
29 | 0.1590769 | 1.071225 | 18.4694 | 0.1704072
30 | 0.1622906 | 1.047595 | 18.06198 | 0.1700148
31 | 0.1655043 | 1.023965 | 17.65457 | 0.1694706
32 | 0.1687179 | 0.9845819 | 16.97555 | 0.1661166
33 | 0.1735385 | 0.9451986 | 16.29653 | 0.1640283
34 | 0.1767521 | 0.913692 | 15.75331 | 0.161497
35 | 0.1799658 | 0.8821854 | 15.21009 | 0.1587632
36 | 0.1831795 | 0.8585554 | 14.80268 | 0.1572697
37 | 0.1863932 | 0.8270488 | 14.25946 | 0.1541562
38 | 0.188 | 0.8112955 | 13.98785 | 0.1525235
39 | 0.1896068 | 0.7876655 | 13.58044 | 0.1493468
40 | 0.1928205 | 0.7719122 | 13.30883 | 0.1488405
41 | 0.1944274 | 0.7561589 | 13.03722 | 0.147018
42 | 0.1960342 | 0.7404056 | 12.76561 | 0.1451448
43 | 0.197641 | 0.7167756 | 12.3582 | 0.1416643
44 | 0.1992479 | 0.7010223 | 12.08659 | 0.1396772
45 | 0.2008547 | 0.6931456 | 11.95079 | 0.1392216
46 | 0.2024615 | 0.685269 | 11.81498 | 0.1387406
47 | 0.2040684 | 0.6695157 | 11.54337 | 0.136627
48 | 0.2056752 | 0.6537624 | 11.27176 | 0.1344627
49 | 0.2072821 | 0.638009 | 11.00016 | 0.1322478
50 | 0.2088889 | 0.6222557 | 10.72855 | 0.1299823
51 | 0.2104957 | 0.6143791 | 10.59274 | 0.1293242
52 | 0.2104957 | 0.6065024 | 10.45694 | 0.1276662
53 | 0.2121026 | 0.5986258 | 10.32113 | 0.1269701
54 | 0.2137094 | 0.5907491 | 10.18533 | 0.1262486
55 | 0.2137094 | 0.5749958 | 9.913721 | 0.122882
56 | 0.2153162 | 0.5671192 | 9.777916 | 0.12211
57 | 0.2169231 | 0.5592425 | 9.642112 | 0.1213126
58 | 0.2185299 | 0.5513658 | 9.506308 | 0.1204899
59 | 0.2185299 | 0.5434892 | 9.370503 | 0.1187686
60 | 0.2185299 | 0.5356125 | 9.234699 | 0.1170474
61 | 0.2201368 | 0.5277359 | 9.098894 | 0.1161741
62 | 0.2217436 | 0.5198592 | 8.96309 | 0.1152755
63 | 0.2217436 | 0.5198592 | 8.96309 | 0.1152755
64 | 0.2233504 | 0.5041059 | 8.691481 | 0.1125923
65 | 0.2233504 | 0.4962293 | 8.555677 | 0.110833
66 | 0.2249573 | 0.4883526 | 8.419873 | 0.1098585
67 | 0.2265641 | 0.480476 | 8.284068 | 0.1088586
68 | 0.2265641 | 0.480476 | 8.284068 | 0.1088586
69 | 0.2265641 | 0.4725993 | 8.148264 | 0.107074
70 | 0.2281709 | 0.4647226 | 8.012459 | 0.1060362
71 | 0.2297778 | 0.456846 | 7.876655 | 0.1049731
72 | 0.2297778 | 0.456846 | 7.876655 | 0.1049731
73 | 0.2297778 | 0.4489693 | 7.740851 | 0.1031632
74 | 0.2313846 | 0.4410927 | 7.605046 | 0.1020621
75 | 0.2313846 | 0.4410927 | 7.605046 | 0.1020621
76 | 0.2329915 | 0.433216 | 7.469242 | 0.1009356
77 | 0.2329915 | 0.4253394 | 7.333437 | 0.09910044
78 | 0.2329915 | 0.4253394 | 7.333437 | 0.09910044
79 | 0.2345983 | 0.4174627 | 7.197633 | 0.09793604
80 | 0.2345983 | 0.4174627 | 7.197633 | 0.09793604
81 | 0.2362051 | 0.4095861 | 7.061829 | 0.09674633
82 | 0.2362051 | 0.4017094 | 6.926024 | 0.09488582
83 | 0.237812 | 0.4017094 | 6.926024 | 0.0955313
84 | 0.237812 | 0.4017094 | 6.926024 | 0.0955313
85 | 0.237812 | 0.3938327 | 6.79022 | 0.09365814
86 | 0.2394188 | 0.3938327 | 6.79022 | 0.09429096
87 | 0.2394188 | 0.3859561 | 6.654415 | 0.09240515
88 | 0.2394188 | 0.3859561 | 6.654415 | 0.09240515
89 | 0.2410256 | 0.3702028 | 6.382807 | 0.08922836
90 | 0.2410256 | 0.3780794 | 6.518611 | 0.09112684
91 | 0.2410256 | 0.3702028 | 6.382807 | 0.08922836
92 | 0.2426325 | 0.3702028 | 6.382807 | 0.08982322
93 | 0.2410256 | 0.3623261 | 6.247002 | 0.08732989
94 | 0.2426325 | 0.3623261 | 6.247002 | 0.08791209
95 | 0.2426325 | 0.3623261 | 6.247002 | 0.08791209
96 | 0.2426325 | 0.3544495 | 6.111198 | 0.08600095
97 | 0.2442393 | 0.3465728 | 5.975393 | 0.08464671
98 | 0.2458462 | 0.3386962 | 5.839589 | 0.08326715
99 | 0.2458462 | 0.3386962 | 5.839589 | 0.08326715
100 | 0.2458462 | 0.3386962 | 5.839589 | 0.08326715
101 | 0.247453 | 0.3308195 | 5.703785 | 0.08186228
102 | 0.247453 | 0.3308195 | 5.703785 | 0.08186228
103 | 0.247453 | 0.3229429 | 5.56798 | 0.07991317
104 | 0.247453 | 0.3229429 | 5.56798 | 0.07991317
105 | 0.2490598 | 0.3150662 | 5.432176 | 0.07847033
106 | 0.2490598 | 0.3229429 | 5.56798 | 0.08043209
107 | 0.2490598 | 0.3150662 | 5.432176 | 0.07847033
108 | 0.2490598 | 0.3071895 | 5.296371 | 0.07650857
109 | 0.2506667 | 0.3071895 | 5.296371 | 0.07700218
110 | 0.2506667 | 0.3071895 | 5.296371 | 0.07700218
111 | 0.2506667 | 0.3071895 | 5.296371 | 0.07700218
112 | 0.2522735 | 0.2993129 | 5.160567 | 0.07550871
113 | 0.2522735 | 0.2993129 | 5.160567 | 0.07550871
114 | 0.2522735 | 0.2914362 | 5.024763 | 0.07352164
115 | 0.2522735 | 0.2914362 | 5.024763 | 0.07352164
116 | 0.2538803 | 0.2914362 | 5.024763 | 0.07398993
117 | 0.2538803 | 0.2835596 | 4.888958 | 0.0719902
118 | 0.2538803 | 0.2835596 | 4.888958 | 0.0719902
119 | 0.2538803 | 0.2835596 | 4.888958 | 0.0719902
120 | 0.2538803 | 0.2835596 | 4.888958 | 0.0719902
121 | 0.2554872 | 0.2835596 | 4.888958 | 0.07244584
122 | 0.2554872 | 0.2756829 | 4.753154 | 0.07043345
123 | 0.2554872 | 0.2756829 | 4.753154 | 0.07043345
124 | 0.2554872 | 0.2756829 | 4.753154 | 0.07043345
125 | 0.257094 | 0.2756829 | 4.753154 | 0.07087643
126 | 0.257094 | 0.2756829 | 4.753154 | 0.07087643
127 | 0.257094 | 0.2756829 | 4.753154 | 0.07087643
128 | 0.2811966 | 0.228423 | 3.938327 | 0.06423176
129 | 0.3036923 | 0.1890397 | 3.259305 | 0.05740991
130 | 0.3213675 | 0.1575331 | 2.716088 | 0.05062602
131 | 0.3374359 | 0.1339031 | 2.308675 | 0.04518372
132 | 0.3502906 | 0.1181498 | 2.037066 | 0.04138677
133 | 0.3615385 | 0.09451986 | 1.629653 | 0.03417256
134 | 0.3711795 | 0.0866432 | 1.493848 | 0.03216018
135 | 0.3792137 | 0.07088989 | 1.22224 | 0.02688242
136 | 0.3872479 | 0.06301324 | 1.086435 | 0.02440174
137 | 0.3936752 | 0.05513658 | 0.9506308 | 0.02170591
138 | 0.3984957 | 0.04725993 | 0.8148264 | 0.01883288
139 | 0.4017094 | 0.03938327 | 0.679022 | 0.01582063
140 | 0.4065299 | 0.03150662 | 0.5432176 | 0.01280838
141 | 0.4097436 | 0.02362996 | 0.4074132 | 0.009682227
142 | 0.4129573 | 0.02362996 | 0.4074132 | 0.009758166
143 | 0.4145641 | 0.02362996 | 0.4074132 | 0.009796135
144 | 0.4177778 | 0.01575331 | 0.2716088 | 0.006581383
145 | 0.4193846 | 0.01575331 | 0.2716088 | 0.006606696
146 | 0.4209915 | 0.01575331 | 0.2716088 | 0.006632009
147 | 0.4225983 | 0.01575331 | 0.2716088 | 0.006657322
148 | 0.4242051 | 0.007876655 | 0.1358044 | 0.003341317
149 | 0.4242051 | 0.007876655 | 0.1358044 | 0.003341317
150 | 0.425812 | 0.007876655 | 0.1358044 | 0.003353974
151 | 0.425812 | 0.007876655 | 0.1358044 | 0.003353974
152 | 0.4274188 | 0.007876655 | 0.1358044 | 0.00336663
153 | 0.4274188 | 0.007876655 | 0.1358044 | 0.00336663
154 | 0.4274188 | 0.007876655 | 0.1358044 | 0.00336663
155 | 0.4290256 | 0.007876655 | 0.1358044 | 0.003379287
156 | 0.4290256 | 0.007876655 | 0.1358044 | 0.003379287
157 | 0.4290256 | 0.007876655 | 0.1358044 | 0.003379287
158 | 0.4306325 | 0 | 0 | 0
159 | 0.4306325 | 0.007876655 | 0.1358044 | 0.003391943
160 | 0.4306325 | 0 | 0 | 0
161 | 0.4306325 | 0.007876655 | 0.1358044 | 0.003391943
162 | 0.4306325 | 0 | 0 | 0
163 | 0.4306325 | 0 | 0 | 0
164 | 0.4322393 | 0.007876655 | 0.1358044 | 0.0034046
165 | 0.4322393 | 0 | 0 | 0
166 | 0.4322393 | 0 | 0 | 0
167 | 0.4322393 | 0 | 0 | 0
168 | 0.4322393 | 0 | 0 | 0
169 | 0.4322393 | 0 | 0 | 0
170 | 0.4322393 | 0 | 0 | 0
171 | 0.4322393 | 0 | 0 | 0
172 | 0.4322393 | 0 | 0 | 0
173 | 0.4322393 | 0 | 0 | 0
174 | 0.4322393 | 0 | 0 | 0
175 | 0.4322393 | 0 | 0 | 0
176 | 0.4322393 | 0 | 0 | 0
177 | 0.4322393 | 0 | 0 | 0
178 | 0.4322393 | 0 | 0 | 0
179 | 0.4338462 | 0 | 0 | 0
180 | 0.4322393 | 0 | 0 | 0
181 | 0.4322393 | 0 | 0 | 0
182 | 0.4322393 | 0 | 0 | 0
183 | 0.4338462 | 0 | 0 | 0
184 | 0.4322393 | 0 | 0 | 0
185 | 0.4338462 | 0 | 0 | 0
186 | 0.4338462 | 0 | 0 | 0
187 | 0.4322393 | 0 | 0 | 0
188 | 0.4338462 | 0 | 0 | 0
189 | 0.4338462 | 0 | 0 | 0
190 | 0.4322393 | 0 | 0 | 0
191 | 0.4338462 | 0 | 0 | 0
192 | 0.4322393 | 0 | 0 | 0
193 | 0.4338462 | 0 | 0 | 0
194 | 0.4338462 | 0 | 0 | 0
195 | 0.4338462 | 0 | 0 | 0
196 | 0.4338462 | 0 | 0 | 0
197 | 0.4338462 | 0 | 0 | 0
198 | 0.4338462 | 0 | 0 | 0
199 | 0.4338462 | 0 | 0 | 0
200 | 0.4338462 | 0 | 0 | 0
201 | 0.4338462 | 0 | 0 | 0
202 | 0.4338462 | 0 | 0 | 0
203 | 0.4338462 | 0 | 0 | 0
204 | 0.4338462 | 0 | 0 | 0
205 | 0.4338462 | 0 | 0 | 0
206 | 0.4338462 | 0 | 0 | 0
207 | 0.4338462 | 0 | 0 | 0
208 | 0.4338462 | 0 | 0 | 0
209 | 0.4338462 | 0 | 0 | 0
210 | 0.4338462 | 0 | 0 | 0
211 | 0.4338462 | 0 | 0 | 0
212 | 0.4338462 | 0 | 0 | 0
213 | 0.4338462 | 0 | 0 | 0
214 | 0.4338462 | 0 | 0 | 0
215 | 0.4338462 | 0 | 0 | 0
216 | 0.4338462 | 0 | 0 | 0
217 | 0.4338462 | 0 | 0 | 0
218 | 0.4338462 | 0 | 0 | 0
219 | 0.4338462 | 0 | 0 | 0
220 | 0.4338462 | 0 | 0 | 0
221 | 0.4338462 | 0 | 0 | 0
222 | 0.4338462 | 0 | 0 | 0
223 | 0.4338462 | 0 | 0 | 0
224 | 0.4338462 | 0 | 0 | 0
225 | 0.4338462 | 0 | 0 | 0
226 | 0.4338462 | 0 | 0 | 0
227 | 0.4338462 | 0 | 0 | 0
228 | 0.4338462 | 0 | 0 | 0
229 | 0.4338462 | 0 | 0 | 0
230 | 0.4338462 | 0 | 0 | 0
231 | 0.4338462 | 0 | 0 | 0
232 | 0.4338462 | 0 | 0 | 0
233 | 0.4338462 | 0 | 0 | 0
234 | 0.4338462 | 0 | 0 | 0
235 | 0.4338462 | 0 | 0 | 0
236 | 0.4338462 | 0 | 0 | 0
237 | 0.4338462 | 0 | 0 | 0
238 | 0.4338462 | 0 | 0 | 0
239 | 0.4338462 | 0 | 0 | 0
240 | 0.4338462 | 0 | 0 | 0
241 | 0.4338462 | 0 | 0 | 0
242 | 0.4338462 | 0 | 0 | 0
243 | 0.4338462 | 0 | 0 | 0
244 | 0.4338462 | 0 | 0 | 0
245 | 0.4338462 | 0 | 0 | 0
246 | 0.4338462 | 0 | 0 | 0
247 | 0.4338462 | 0 | 0 | 0
248 | 0.4338462 | 0 | 0 | 0
249 | 0.435453 | 0 | 0 | 0
250 | 0.4338462 | 0 | 0 | 0
251 | 0.4338462 | 0 | 0 | 0
252 | 0.4338462 | 0 | 0 | 0
253 | 0.4338462 | 0 | 0 | 0
254 | 0.4338462 | 0 | 0 | 0
255 | 0.4338462 | 0 | 0 | 0