## Summary
| 0 | 0 | 0 | 0 | 0 | 0 | 0 | 0 | 0 | 0 | 0 | 0
Time | 2023-10-22 16:03 | 2023-10-22 16:03 | 2023-10-22 16:04 | 2023-10-22 16:04 | 2023-10-22 16:04 | 2023-10-22 16:05 | 2023-10-22 16:05 | 2023-10-22 16:06 | 2023-10-22 16:06 | 2023-10-22 16:07 | 2023-10-22 16:07 | 2023-10-22 16:08
ID | X031_ShuntTest_500_LongSettle | X031_ShuntTest_500_LongSettle | X031_ShuntTest_500_LongSettle | X031_ShuntTest_500_LongSettle | X031_ShuntTest_500_LongSettle | X031_ShuntTest_500_LongSettle | X031_ShuntTest_500_LongSettle | X031_ShuntTest_500_LongSettle | X031_ShuntTest_500_LongSettle | X031_ShuntTest_500_LongSettle | X031_ShuntTest_500_LongSettle | X031_ShuntTest_500_LongSettle
Pixel | 0 | 1 | 2 | 3 | 4 | 5 | 0 | 1 | 2 | 3 | 4 | 5
Pixel Area | 0.058 | 0.058 | 0.058 | 0.058 | 0.058 | 0.058 | 0.058 | 0.058 | 0.058 | 0.058 | 0.058 | 0.058
Irradiance | 100 | 100 | 100 | 100 | 100 | 100 | 100 | 100 | 100 | 100 | 100 | 100
Panel Temperature | 0 | 0 | 0 | 0 | 0 | 0 | 0 | 0 | 0 | 0 | 0 | 0
Voc | 0.004820513 | 0.00642735 | 0.00642735 | 0.004820513 | 0.004820513 | 0.004820513 | 0.004820513 | 0.6845128 | 0.6571966 | 0.4804444 | 0.4627692 | 0.4627692
Isc | 0 | 0 | 0 | 0 | 0 | 0 | 2.882856 | 2.922239 | 2.930116 | 2.276353 | 2.276353 | 2.276353
Vmp | 0.4820513 | 0.514188 | 0.4820513 | 0.1671111 | 0.1622906 | 0.1638974 | 0.5061538 | 0.5334701 | 0.514188 | 0.1671111 | 0.1703248 | 0.1638974
Imp | 1.244511 | 1.268141 | 1.244511 | 1.205128 | 1.236635 | 1.228758 | 1.291771 | 1.315401 | 1.283895 | 1.252388 | 1.236635 | 1.276018
Pmp | 0.5999184 | 0.6520632 | 0.5999184 | 0.2013903 | 0.2006942 | 0.2013903 | 0.6538351 | 0.7017273 | 0.6601633 | 0.209288 | 0.2106296 | 0.2091361
FF | 5999183.5 | 6520631.6 | 5999183.5 | 2013903.1 | 2006942.1 | 2013903.1 | 47.04884 | 0.3508092 | 0.3428241 | 0.1913645 | 0.1999471 | 0.1985294
Eff | 0.1034342 | 0.1124247 | 0.1034342 | 0.03472247 | 0.03460245 | 0.03472247 | 0.1127302 | 0.1209875 | 0.1138213 | 0.03608413 | 0.03631544 | 0.03605795
Dir | Reverse | Reverse | Reverse | Reverse | Reverse | Reverse | Forward | Forward | Forward | Forward | Forward | Forward