## Summary
| 0 | 0 | 0 | 0 | 0 | 0
Time | 2023-10-22 16:03 | 2023-10-22 16:03 | 2023-10-22 16:04 | 2023-10-22 16:04 | 2023-10-22 16:04 | 2023-10-22 16:05
ID | X031_ShuntTest_500_LongSettle | X031_ShuntTest_500_LongSettle | X031_ShuntTest_500_LongSettle | X031_ShuntTest_500_LongSettle | X031_ShuntTest_500_LongSettle | X031_ShuntTest_500_LongSettle
Pixel | 0 | 1 | 2 | 3 | 4 | 5
Pixel Area | 0.058 | 0.058 | 0.058 | 0.058 | 0.058 | 0.058
Irradiance | 100 | 100 | 100 | 100 | 100 | 100
Panel Temperature | 0 | 0 | 0 | 0 | 0 | 0
Voc | 0.004820513 | 0.00642735 | 0.00642735 | 0.004820513 | 0.004820513 | 0.004820513
Isc | 0 | 0 | 0 | 0 | 0 | 0
Vmp | 0.4820513 | 0.514188 | 0.4820513 | 0.1671111 | 0.1622906 | 0.1638974
Imp | 1.244511 | 1.268141 | 1.244511 | 1.205128 | 1.236635 | 1.228758
Pmp | 0.5999184 | 0.6520632 | 0.5999184 | 0.2013903 | 0.2006942 | 0.2013903
FF | 5999183.5 | 6520631.6 | 5999183.5 | 2013903.1 | 2006942.1 | 2013903.1
Eff | 0.1034342 | 0.1124247 | 0.1034342 | 0.03472247 | 0.03460245 | 0.03472247
Dir | Reverse | Reverse | Reverse | Reverse | Reverse | Reverse