## Summary
0
Time | 2023-10-22 16:05
ID | X031_ShuntTest_500_LongSettle
Pixel | 0
Pixel Area | 0.058
Irradiance | 100
Panel Temperature | 0
Voc | 0.004820513
Isc | 2.882856
Vmp | 0.5061538
Imp | 1.291771
Pmp | 0.6538351
FF | 47.04884
Eff | 0.1127302
Dir | Forward

## Data
| Voltage | Current | Current Density | Power
0 | 0.004820513 | 2.961622 | 51.06245 | 0.01427654
1 | 0.435453 | 0.913692 | 15.75331 | 0.3978699
2 | 0.5752479 | 0.2914362 | 5.024763 | 0.1676481
3 | 0.6202393 | 0.1023965 | 1.765457 | 0.06351034
4 | 0.6395214 | 0.03150662 | 0.5432176 | 0.02014916
5 | 0.6475556 | 0.01575331 | 0.2716088 | 0.01020114
6 | 0.6507692 | 0.007876655 | 0.1358044 | 0.005125885
7 | 0.6523761 | 0.007876655 | 0.1358044 | 0.005138541
8 | 0.6539829 | 0.007876655 | 0.1358044 | 0.005151198
9 | 0.6555897 | 0.007876655 | 0.1358044 | 0.005163854
10 | 0.6555897 | 0 | 0 | 0
11 | 0.6571966 | 0 | 0 | 0
12 | 0.6571966 | 0 | 0 | 0
13 | 0.6571966 | 0 | 0 | 0
14 | 0.6588034 | 0 | 0 | 0
15 | 0.6588034 | 0 | 0 | 0
16 | 0.6588034 | 0 | 0 | 0
17 | 0.6604103 | 0 | 0 | 0
18 | 0.6604103 | 0 | 0 | 0
19 | 0.6604103 | 0 | 0 | 0
20 | 0.6604103 | 0 | 0 | 0
21 | 0.6604103 | 0 | 0 | 0
22 | 0.6604103 | 0 | 0 | 0
23 | 0.6604103 | 0 | 0 | 0
24 | 0.6620171 | 0 | 0 | 0
25 | 0.6620171 | 0 | 0 | 0
26 | 0.6620171 | 0 | 0 | 0
27 | 0.6620171 | 0 | 0 | 0
28 | 0.6620171 | 0 | 0 | 0
29 | 0.6620171 | 0 | 0 | 0
30 | 0.6620171 | 0.007876655 | 0.1358044 | 0.00521448
31 | 0.6636239 | 0 | 0 | 0
32 | 0.6636239 | 0 | 0 | 0
33 | 0.6636239 | 0 | 0 | 0
34 | 0.6636239 | 0 | 0 | 0
35 | 0.6636239 | 0 | 0 | 0
36 | 0.6636239 | 0 | 0 | 0
37 | 0.6636239 | 0 | 0 | 0
38 | 0.6636239 | 0 | 0 | 0
39 | 0.6636239 | 0 | 0 | 0
40 | 0.6636239 | 0 | 0 | 0
41 | 0.6636239 | 0 | 0 | 0
42 | 0.6636239 | 0 | 0 | 0
43 | 0.6652308 | 0 | 0 | 0
44 | 0.6652308 | 0 | 0 | 0
45 | 0.6652308 | 0 | 0 | 0
46 | 0.6652308 | 0 | 0 | 0
47 | 0.6652308 | 0 | 0 | 0
48 | 0.6652308 | 0 | 0 | 0
49 | 0.6652308 | 0 | 0 | 0
50 | 0.6652308 | 0 | 0 | 0
51 | 0.6652308 | 0 | 0 | 0
52 | 0.6668376 | 0 | 0 | 0
53 | 0.6652308 | 0 | 0 | 0
54 | 0.6668376 | 0 | 0 | 0
55 | 0.6652308 | 0 | 0 | 0
56 | 0.6668376 | 0 | 0 | 0
57 | 0.6668376 | 0 | 0 | 0
58 | 0.6668376 | 0 | 0 | 0
59 | 0.6668376 | 0 | 0 | 0
60 | 0.6668376 | 0 | 0 | 0
61 | 0.6668376 | 0 | 0 | 0
62 | 0.6668376 | 0 | 0 | 0
63 | 0.6668376 | 0 | 0 | 0
64 | 0.6668376 | 0 | 0 | 0
65 | 0.6668376 | 0 | 0 | 0
66 | 0.6668376 | 0 | 0 | 0
67 | 0.6668376 | 0 | 0 | 0
68 | 0.6668376 | 0 | 0 | 0
69 | 0.6668376 | 0 | 0 | 0
70 | 0.6668376 | 0 | 0 | 0
71 | 0.6668376 | 0 | 0 | 0
72 | 0.6668376 | 0 | 0 | 0
73 | 0.6684444 | 0 | 0 | 0
74 | 0.6684444 | 0 | 0 | 0
75 | 0.6684444 | 0 | 0 | 0
76 | 0.6684444 | 0 | 0 | 0
77 | 0.6684444 | 0 | 0 | 0
78 | 0.6684444 | 0 | 0 | 0
79 | 0.6684444 | 0 | 0 | 0
80 | 0.6684444 | 0 | 0 | 0
81 | 0.6684444 | 0 | 0 | 0
82 | 0.6684444 | 0 | 0 | 0
83 | 0.6684444 | 0 | 0 | 0
84 | 0.6684444 | 0 | 0 | 0
85 | 0.6700513 | 0 | 0 | 0
86 | 0.6684444 | 0 | 0 | 0
87 | 0.6684444 | 0 | 0 | 0
88 | 0.6684444 | 0 | 0 | 0
89 | 0.6684444 | 0 | 0 | 0
90 | 0.6684444 | 0 | 0 | 0
91 | 0.6700513 | 0 | 0 | 0
92 | 0.6684444 | 0 | 0 | 0
93 | 0.6700513 | 0 | 0 | 0
94 | 0.6700513 | 0 | 0 | 0
95 | 0.6700513 | 0 | 0 | 0
96 | 0.6700513 | 0 | 0 | 0
97 | 0.6700513 | 0 | 0 | 0
98 | 0.6700513 | 0 | 0 | 0
99 | 0.6700513 | 0 | 0 | 0
100 | 0.6716581 | 0 | 0 | 0
101 | 0.6700513 | 0 | 0 | 0
102 | 0.6700513 | 0 | 0 | 0
103 | 0.6700513 | 0 | 0 | 0
104 | 0.6700513 | 0 | 0 | 0
105 | 0.6700513 | 0 | 0 | 0
106 | 0.6700513 | 0 | 0 | 0
107 | 0.6716581 | 0 | 0 | 0
108 | 0.6716581 | 0 | 0 | 0
109 | 0.6716581 | 0 | 0 | 0
110 | 0.6700513 | 0 | 0 | 0
111 | 0.6716581 | 0 | 0 | 0
112 | 0.6700513 | 0 | 0 | 0
113 | 0.6716581 | 0 | 0 | 0
114 | 0.6716581 | 0 | 0 | 0
115 | 0.6716581 | 0 | 0 | 0
116 | 0.6716581 | 0 | 0 | 0
117 | 0.6716581 | 0 | 0 | 0
118 | 0.6716581 | 0 | 0 | 0
119 | 0.6716581 | 0 | 0 | 0
120 | 0.6716581 | 0 | 0 | 0
121 | 0.6716581 | 0 | 0 | 0
122 | 0.6716581 | 0 | 0 | 0
123 | 0.6716581 | 0 | 0 | 0
124 | 0.6716581 | 0 | 0 | 0
125 | 0.6716581 | 0 | 0 | 0
126 | 0.6716581 | 0 | 0 | 0
127 | 0.6716581 | 0 | 0 | 0
128 | 0.6716581 | 0 | 0 | 0
129 | 0.6363077 | 0.4647226 | 8.012459 | 0.2957066
130 | 0.6250598 | 0.5828725 | 10.04953 | 0.3643302
131 | 0.6218462 | 0.6222557 | 10.72855 | 0.3869473
132 | 0.6202393 | 0.6301324 | 10.86435 | 0.3908329
133 | 0.6186325 | 0.638009 | 11.00016 | 0.3946931
134 | 0.6186325 | 0.6458857 | 11.13596 | 0.3995659
135 | 0.6170256 | 0.6458857 | 11.13596 | 0.398528
136 | 0.6170256 | 0.6458857 | 11.13596 | 0.398528
137 | 0.6170256 | 0.6537624 | 11.27176 | 0.4033881
138 | 0.6154188 | 0.661639 | 11.40757 | 0.4071851
139 | 0.613812 | 0.6695157 | 11.54337 | 0.4109567
140 | 0.6154188 | 0.6695157 | 11.54337 | 0.4120325
141 | 0.613812 | 0.6695157 | 11.54337 | 0.4109567
142 | 0.613812 | 0.6773923 | 11.67918 | 0.4157915
143 | 0.6122051 | 0.6773923 | 11.67918 | 0.4147031
144 | 0.6122051 | 0.685269 | 11.81498 | 0.4195252
145 | 0.6105983 | 0.7010223 | 12.08659 | 0.428043
146 | 0.6105983 | 0.7088989 | 12.2224 | 0.4328525
147 | 0.6105983 | 0.7088989 | 12.2224 | 0.4328525
148 | 0.6105983 | 0.7167756 | 12.3582 | 0.437662
149 | 0.6105983 | 0.7167756 | 12.3582 | 0.437662
150 | 0.6089915 | 0.7246523 | 12.494 | 0.441307
151 | 0.6089915 | 0.7246523 | 12.494 | 0.441307
152 | 0.6089915 | 0.7325289 | 12.62981 | 0.4461038
153 | 0.6073846 | 0.7404056 | 12.76561 | 0.4497109
154 | 0.6073846 | 0.7482822 | 12.90142 | 0.4544951
155 | 0.6057778 | 0.7482822 | 12.90142 | 0.4532927
156 | 0.6057778 | 0.7561589 | 13.03722 | 0.4580642
157 | 0.6057778 | 0.7561589 | 13.03722 | 0.4580642
158 | 0.6041709 | 0.7640355 | 13.17303 | 0.4616081
159 | 0.6041709 | 0.7719122 | 13.30883 | 0.4663669
160 | 0.6041709 | 0.7719122 | 13.30883 | 0.4663669
161 | 0.5993504 | 0.8191721 | 14.12366 | 0.4909712
162 | 0.5977436 | 0.8349254 | 14.39527 | 0.4990713
163 | 0.5961368 | 0.8428021 | 14.53107 | 0.5024253
164 | 0.5961368 | 0.8428021 | 14.53107 | 0.5024253
165 | 0.5945299 | 0.8506787 | 14.66687 | 0.505754
166 | 0.5945299 | 0.8585554 | 14.80268 | 0.5104369
167 | 0.5929231 | 0.866432 | 14.93848 | 0.5137276
168 | 0.5929231 | 0.8743087 | 15.07429 | 0.5183978
169 | 0.5913162 | 0.8821854 | 15.21009 | 0.5216505
170 | 0.5897094 | 0.890062 | 15.3459 | 0.5248779
171 | 0.5897094 | 0.8979387 | 15.4817 | 0.5295229
172 | 0.5881026 | 0.9058153 | 15.61751 | 0.5327123
173 | 0.5864957 | 0.9058153 | 15.61751 | 0.5312568
174 | 0.5864957 | 0.913692 | 15.75331 | 0.5358764
175 | 0.5848889 | 0.9215686 | 15.88911 | 0.5390153
176 | 0.5848889 | 0.9294453 | 16.02492 | 0.5436222
177 | 0.5800684 | 0.9609519 | 16.56814 | 0.5574178
178 | 0.5784615 | 0.9688286 | 16.70394 | 0.5604301
179 | 0.5768547 | 0.9767052 | 16.83975 | 0.563417
180 | 0.5752479 | 0.9845819 | 16.97555 | 0.5663786
181 | 0.573641 | 0.9924585 | 17.11135 | 0.5693149
182 | 0.573641 | 1.000335 | 17.24716 | 0.5738333
183 | 0.573641 | 1.008212 | 17.38296 | 0.5783517
184 | 0.5720342 | 1.016088 | 17.51877 | 0.5812374
185 | 0.5688205 | 1.031842 | 17.79038 | 0.5869328
186 | 0.5672137 | 1.047595 | 18.06198 | 0.5942103
187 | 0.5656068 | 1.055472 | 18.19779 | 0.596982
188 | 0.5656068 | 1.055472 | 18.19779 | 0.596982
189 | 0.564 | 1.063348 | 18.33359 | 0.5997285
190 | 0.5623932 | 1.071225 | 18.4694 | 0.6024497
191 | 0.5607863 | 1.079102 | 18.6052 | 0.6051455
192 | 0.5591795 | 1.086978 | 18.74101 | 0.607816
193 | 0.5495385 | 1.134238 | 19.55583 | 0.6233076
194 | 0.5463248 | 1.149992 | 19.82744 | 0.6282689
195 | 0.5447179 | 1.165745 | 20.09905 | 0.6350022
196 | 0.5415043 | 1.173622 | 20.23485 | 0.6355211
197 | 0.5382906 | 1.181498 | 20.37066 | 0.6359894
198 | 0.5366838 | 1.189375 | 20.50646 | 0.6383182
199 | 0.5350769 | 1.197252 | 20.64227 | 0.6406217
200 | 0.5334701 | 1.205128 | 20.77807 | 0.6428998
201 | 0.5270427 | 1.228758 | 21.18549 | 0.6476081
202 | 0.5238291 | 1.236635 | 21.32129 | 0.6477853
203 | 0.5206154 | 1.244511 | 21.45709 | 0.6479118
204 | 0.5174017 | 1.260265 | 21.7287 | 0.6520632
205 | 0.514188 | 1.268141 | 21.86451 | 0.6520632
206 | 0.5109744 | 1.276018 | 22.00031 | 0.6520125
207 | 0.5077607 | 1.283895 | 22.13612 | 0.6519113
208 | 0.5061538 | 1.291771 | 22.27192 | 0.6538351
209 | 0.485265 | 1.323278 | 22.81514 | 0.6421405
210 | 0.4756239 | 1.339031 | 23.08675 | 0.6368754
211 | 0.4708034 | 1.346908 | 23.22255 | 0.6341289
212 | 0.4659829 | 1.354785 | 23.35836 | 0.6313065
213 | 0.4595556 | 1.362661 | 23.49416 | 0.6262186
214 | 0.4531282 | 1.362661 | 23.49416 | 0.6174603
215 | 0.4483077 | 1.370538 | 23.62996 | 0.6144227
216 | 0.4434872 | 1.378415 | 23.76577 | 0.6113092
217 | 0.4290256 | 1.386291 | 23.90157 | 0.5947545
218 | 0.4209915 | 1.386291 | 23.90157 | 0.5836168
219 | 0.4145641 | 1.386291 | 23.90157 | 0.5747066
220 | 0.4081368 | 1.394168 | 24.03738 | 0.5690112
221 | 0.4017094 | 1.402045 | 24.17318 | 0.5632145
222 | 0.3968889 | 1.402045 | 24.17318 | 0.5564559
223 | 0.3904615 | 1.402045 | 24.17318 | 0.5474445
224 | 0.3840342 | 1.409921 | 24.30899 | 0.541458
225 | 0.3342222 | 1.480811 | 25.53123 | 0.49492
226 | 0.316547 | 1.512318 | 26.07444 | 0.4787197
227 | 0.306906 | 1.528071 | 26.34605 | 0.4689741
228 | 0.3004786 | 1.543824 | 26.61766 | 0.4638862
229 | 0.2940513 | 1.567454 | 27.02507 | 0.460912
230 | 0.2892308 | 1.575331 | 27.16088 | 0.4556342
231 | 0.2844103 | 1.598961 | 27.56829 | 0.4547609
232 | 0.2811966 | 1.614714 | 27.8399 | 0.4540521
233 | 0.2683419 | 1.669851 | 28.79053 | 0.4480909
234 | 0.2619145 | 1.701357 | 29.33375 | 0.4456102
235 | 0.257094 | 1.732864 | 29.87697 | 0.445509
236 | 0.2522735 | 1.756494 | 30.28438 | 0.4431169
237 | 0.247453 | 1.788001 | 30.8276 | 0.4424461
238 | 0.2410256 | 1.819507 | 31.37082 | 0.4385479
239 | 0.2362051 | 1.851014 | 31.91403 | 0.437219
240 | 0.2313846 | 1.874644 | 32.32145 | 0.4337638
241 | 0.2008547 | 2.07156 | 35.71656 | 0.4160826
242 | 0.1863932 | 2.150327 | 37.0746 | 0.4008062
243 | 0.1751453 | 2.205463 | 38.02523 | 0.3862765
244 | 0.1671111 | 2.252723 | 38.84006 | 0.3764551
245 | 0.1590769 | 2.292107 | 39.51908 | 0.3646213
246 | 0.1494359 | 2.339367 | 40.33391 | 0.3495853
247 | 0.1414017 | 2.37875 | 41.01293 | 0.3363593
248 | 0.1317607 | 2.42601 | 41.82775 | 0.3196527
249 | 0.1060513 | 2.54416 | 43.86482 | 0.2698114
250 | 0.08998291 | 2.615049 | 45.08706 | 0.2353097
251 | 0.07712821 | 2.670186 | 46.03769 | 0.2059467
252 | 0.06588034 | 2.717446 | 46.85252 | 0.1790263
253 | 0.0514188 | 2.772583 | 47.80315 | 0.1425629
254 | 0.0385641 | 2.827719 | 48.75378 | 0.1090485
255 | 0.0257094 | 2.882856 | 49.70441 | 0.0741165