## Summary
0
Time | 2023-10-22 16:03
ID | X031_ShuntTest_500_LongSettle
Pixel | 0
Pixel Area | 0.058
Irradiance | 100
Panel Temperature | 0
Voc | 0.004820513
Isc | 0
Vmp | 0.4820513
Imp | 1.244511
Pmp | 0.5999184
FF | 5999183.5
Eff | 0.1034342
Dir | Reverse

## Data
| Voltage | Current | Current Density | Power
0 | 0.004820513 | 2.953746 | 50.92665 | 0.01423857
1 | 0.01606838 | 2.914362 | 50.24763 | 0.04682907
2 | 0.02731624 | 2.859226 | 49.297 | 0.07810329
3 | 0.04017094 | 2.811966 | 48.48217 | 0.1129593
4 | 0.05302564 | 2.748953 | 47.39573 | 0.145765
5 | 0.06588034 | 2.693816 | 46.4451 | 0.1774695
6 | 0.07712821 | 2.638679 | 45.49447 | 0.2035166
7 | 0.08837607 | 2.591419 | 44.67965 | 0.2290195
8 | 0.1124786 | 2.44964 | 42.23517 | 0.2755321
9 | 0.1269402 | 2.386626 | 41.14873 | 0.3029588
10 | 0.1365812 | 2.33149 | 40.1981 | 0.3184377
11 | 0.1446154 | 2.276353 | 39.24747 | 0.3291957
12 | 0.1542564 | 2.229093 | 38.43264 | 0.3438519
13 | 0.1606838 | 2.181833 | 37.61782 | 0.3505852
14 | 0.1687179 | 2.134573 | 36.80299 | 0.3601409
15 | 0.1751453 | 2.103067 | 36.25977 | 0.3683423
16 | 0.2056752 | 1.898274 | 32.72886 | 0.3904279
17 | 0.2185299 | 1.827384 | 31.50662 | 0.3993381
18 | 0.2249573 | 1.780124 | 30.69179 | 0.4004518
19 | 0.2313846 | 1.748617 | 30.14858 | 0.4046032
20 | 0.237812 | 1.717111 | 29.60536 | 0.4083495
21 | 0.2410256 | 1.693481 | 29.19795 | 0.4081723
22 | 0.247453 | 1.669851 | 28.79053 | 0.4132096
23 | 0.2522735 | 1.654098 | 28.51892 | 0.417285
24 | 0.2635214 | 1.591084 | 27.43249 | 0.4192847
25 | 0.2699487 | 1.567454 | 27.02507 | 0.4231323
26 | 0.2747692 | 1.551701 | 26.75347 | 0.4263597
27 | 0.2795897 | 1.535948 | 26.48186 | 0.4294352
28 | 0.2844103 | 1.520194 | 26.21025 | 0.4323589
29 | 0.2908376 | 1.504441 | 25.93864 | 0.437548
30 | 0.2940513 | 1.496564 | 25.80284 | 0.4400667
31 | 0.3004786 | 1.480811 | 25.53123 | 0.4449521
32 | 0.3502906 | 1.409921 | 24.30899 | 0.4938822
33 | 0.3695726 | 1.394168 | 24.03738 | 0.5152463
34 | 0.3808205 | 1.386291 | 23.90157 | 0.5279282
35 | 0.3872479 | 1.378415 | 23.76577 | 0.5337881
36 | 0.3952821 | 1.378415 | 23.76577 | 0.5448626
37 | 0.4001026 | 1.378415 | 23.76577 | 0.5515072
38 | 0.4049231 | 1.370538 | 23.62996 | 0.5549624
39 | 0.4113504 | 1.362661 | 23.49416 | 0.5605313
40 | 0.4242051 | 1.346908 | 23.22255 | 0.5713653
41 | 0.4306325 | 1.339031 | 23.08675 | 0.5766304
42 | 0.435453 | 1.339031 | 23.08675 | 0.5830852
43 | 0.4402735 | 1.331155 | 22.95094 | 0.5860721
44 | 0.445094 | 1.323278 | 22.81514 | 0.5889831
45 | 0.4483077 | 1.315401 | 22.67933 | 0.5897046
46 | 0.454735 | 1.307525 | 22.54353 | 0.5945773
47 | 0.4579487 | 1.307525 | 22.54353 | 0.5987793
48 | 0.4740171 | 1.260265 | 21.7287 | 0.5973871
49 | 0.4820513 | 1.244511 | 21.45709 | 0.5999184
50 | 0.485265 | 1.228758 | 21.18549 | 0.5962733
51 | 0.4900855 | 1.220882 | 21.04968 | 0.5983363
52 | 0.4932991 | 1.213005 | 20.91388 | 0.5983743
53 | 0.494906 | 1.205128 | 20.77807 | 0.5964252
54 | 0.4981197 | 1.197252 | 20.64227 | 0.5963745
55 | 0.5013333 | 1.189375 | 20.50646 | 0.5962733
56 | 0.5061538 | 1.165745 | 20.09905 | 0.5900463
57 | 0.5093675 | 1.157868 | 19.96325 | 0.5897805
58 | 0.5109744 | 1.149992 | 19.82744 | 0.5876162
59 | 0.514188 | 1.142115 | 19.69164 | 0.5872618
60 | 0.5157949 | 1.126362 | 19.42003 | 0.5809716
61 | 0.5190085 | 1.126362 | 19.42003 | 0.5845913
62 | 0.5206154 | 1.118485 | 19.28422 | 0.5823005
63 | 0.5222222 | 1.110608 | 19.14842 | 0.5799844
64 | 0.5286496 | 1.063348 | 18.33359 | 0.5621387
65 | 0.5334701 | 1.047595 | 18.06198 | 0.5588607
66 | 0.5350769 | 1.031842 | 17.79038 | 0.5521147
67 | 0.5382906 | 1.031842 | 17.79038 | 0.5554307
68 | 0.5382906 | 1.023965 | 17.65457 | 0.5511908
69 | 0.5398974 | 1.016088 | 17.51877 | 0.5485836
70 | 0.5415043 | 1.008212 | 17.38296 | 0.545951
71 | 0.5431111 | 1.000335 | 17.24716 | 0.5432931
72 | 0.5463248 | 0.9845819 | 16.97555 | 0.5379015
73 | 0.5479316 | 0.9767052 | 16.83975 | 0.5351677
74 | 0.5495385 | 0.9688286 | 16.70394 | 0.5324086
75 | 0.5495385 | 0.9609519 | 16.56814 | 0.52808
76 | 0.5511453 | 0.9530752 | 16.43233 | 0.5252829
77 | 0.5527521 | 0.9451986 | 16.29653 | 0.5224605
78 | 0.554359 | 0.9451986 | 16.29653 | 0.5239793
79 | 0.554359 | 0.9373219 | 16.16072 | 0.5196128
80 | 0.5591795 | 0.9058153 | 15.61751 | 0.5065133
81 | 0.5607863 | 0.890062 | 15.3459 | 0.4991346
82 | 0.5623932 | 0.8821854 | 15.21009 | 0.496135
83 | 0.5623932 | 0.8821854 | 15.21009 | 0.496135
84 | 0.564 | 0.8743087 | 15.07429 | 0.4931101
85 | 0.5656068 | 0.866432 | 14.93848 | 0.4900599
86 | 0.5672137 | 0.866432 | 14.93848 | 0.4914521
87 | 0.5672137 | 0.8585554 | 14.80268 | 0.4869844
88 | 0.5688205 | 0.8428021 | 14.53107 | 0.4794031
89 | 0.5704274 | 0.8349254 | 14.39527 | 0.4762643
90 | 0.5704274 | 0.8349254 | 14.39527 | 0.4762643
91 | 0.5720342 | 0.8270488 | 14.25946 | 0.4731002
92 | 0.5720342 | 0.8191721 | 14.12366 | 0.4685945
93 | 0.573641 | 0.8112955 | 13.98785 | 0.4653924
94 | 0.573641 | 0.8112955 | 13.98785 | 0.4653924
95 | 0.573641 | 0.8034188 | 13.85205 | 0.460874
96 | 0.5800684 | 0.7640355 | 13.17303 | 0.4431928
97 | 0.5816752 | 0.7482822 | 12.90142 | 0.4352572
98 | 0.5816752 | 0.7404056 | 12.76561 | 0.4306756
99 | 0.5832821 | 0.7404056 | 12.76561 | 0.4318653
100 | 0.5848889 | 0.7325289 | 12.62981 | 0.428448
101 | 0.5848889 | 0.7325289 | 12.62981 | 0.428448
102 | 0.5848889 | 0.7325289 | 12.62981 | 0.428448
103 | 0.5864957 | 0.7246523 | 12.494 | 0.4250055
104 | 0.5864957 | 0.7088989 | 12.2224 | 0.4157662
105 | 0.5881026 | 0.7088989 | 12.2224 | 0.4169053
106 | 0.5881026 | 0.7010223 | 12.08659 | 0.412273
107 | 0.5881026 | 0.7010223 | 12.08659 | 0.412273
108 | 0.5897094 | 0.6931456 | 11.95079 | 0.4087545
109 | 0.5897094 | 0.6931456 | 11.95079 | 0.4087545
110 | 0.5913162 | 0.6931456 | 11.95079 | 0.4098683
111 | 0.5913162 | 0.685269 | 11.81498 | 0.4052107
112 | 0.5929231 | 0.6695157 | 11.54337 | 0.3969713
113 | 0.5929231 | 0.661639 | 11.40757 | 0.392301
114 | 0.5945299 | 0.6537624 | 11.27176 | 0.3886813
115 | 0.5945299 | 0.6537624 | 11.27176 | 0.3886813
116 | 0.5945299 | 0.6458857 | 11.13596 | 0.3839984
117 | 0.5961368 | 0.6458857 | 11.13596 | 0.3850362
118 | 0.5961368 | 0.638009 | 11.00016 | 0.3803406
119 | 0.5961368 | 0.6458857 | 11.13596 | 0.3850362
120 | 0.5977436 | 0.6301324 | 10.86435 | 0.3766576
121 | 0.5977436 | 0.6301324 | 10.86435 | 0.3766576
122 | 0.5977436 | 0.6301324 | 10.86435 | 0.3766576
123 | 0.5993504 | 0.6222557 | 10.72855 | 0.3729492
124 | 0.5993504 | 0.6222557 | 10.72855 | 0.3729492
125 | 0.5993504 | 0.6222557 | 10.72855 | 0.3729492
126 | 0.6009573 | 0.6143791 | 10.59274 | 0.3692156
127 | 0.6009573 | 0.6143791 | 10.59274 | 0.3692156
128 | 0.6347009 | 0.1732864 | 2.987697 | 0.109985
129 | 0.6459487 | 0.05513658 | 0.9506308 | 0.03561541
130 | 0.6491624 | 0.02362996 | 0.4074132 | 0.01533968
131 | 0.6507692 | 0.007876655 | 0.1358044 | 0.005125885
132 | 0.6523761 | 0.007876655 | 0.1358044 | 0.005138541
133 | 0.6523761 | 0.007876655 | 0.1358044 | 0.005138541
134 | 0.6539829 | 0 | 0 | 0
135 | 0.6539829 | 0.007876655 | 0.1358044 | 0.005151198
136 | 0.6539829 | 0 | 0 | 0
137 | 0.6539829 | 0 | 0 | 0
138 | 0.6539829 | 0 | 0 | 0
139 | 0.6555897 | 0 | 0 | 0
140 | 0.6555897 | 0 | 0 | 0
141 | 0.6555897 | 0.007876655 | 0.1358044 | 0.005163854
142 | 0.6555897 | 0 | 0 | 0
143 | 0.6555897 | 0 | 0 | 0
144 | 0.6571966 | 0 | 0 | 0
145 | 0.6555897 | 0 | 0 | 0
146 | 0.6555897 | 0 | 0 | 0
147 | 0.6555897 | 0 | 0 | 0
148 | 0.6571966 | 0 | 0 | 0
149 | 0.6571966 | 0 | 0 | 0
150 | 0.6571966 | 0 | 0 | 0
151 | 0.6571966 | 0 | 0 | 0
152 | 0.6571966 | 0 | 0 | 0
153 | 0.6571966 | 0 | 0 | 0
154 | 0.6571966 | 0 | 0 | 0
155 | 0.6571966 | 0 | 0 | 0
156 | 0.6588034 | 0 | 0 | 0
157 | 0.6588034 | 0 | 0 | 0
158 | 0.6588034 | 0 | 0 | 0
159 | 0.6588034 | 0 | 0 | 0
160 | 0.6588034 | 0 | 0 | 0
161 | 0.6588034 | 0 | 0 | 0
162 | 0.6588034 | 0 | 0 | 0
163 | 0.6588034 | 0 | 0 | 0
164 | 0.6588034 | 0 | 0 | 0
165 | 0.6604103 | 0 | 0 | 0
166 | 0.6604103 | 0 | 0 | 0
167 | 0.6604103 | 0 | 0 | 0
168 | 0.6588034 | 0 | 0 | 0
169 | 0.6604103 | 0 | 0 | 0
170 | 0.6604103 | 0 | 0 | 0
171 | 0.6604103 | 0 | 0 | 0
172 | 0.6604103 | 0 | 0 | 0
173 | 0.6604103 | 0 | 0 | 0
174 | 0.6604103 | 0 | 0 | 0
175 | 0.6604103 | 0 | 0 | 0
176 | 0.6604103 | 0 | 0 | 0
177 | 0.6604103 | 0 | 0 | 0
178 | 0.6604103 | 0 | 0 | 0
179 | 0.6620171 | 0 | 0 | 0
180 | 0.6604103 | 0 | 0 | 0
181 | 0.6604103 | 0 | 0 | 0
182 | 0.6620171 | 0 | 0 | 0
183 | 0.6604103 | 0 | 0 | 0
184 | 0.6620171 | 0 | 0 | 0
185 | 0.6620171 | 0 | 0 | 0
186 | 0.6620171 | 0 | 0 | 0
187 | 0.6620171 | 0 | 0 | 0
188 | 0.6620171 | 0 | 0 | 0
189 | 0.6636239 | 0 | 0 | 0
190 | 0.6620171 | 0 | 0 | 0
191 | 0.6620171 | 0 | 0 | 0
192 | 0.6620171 | 0 | 0 | 0
193 | 0.6620171 | 0 | 0 | 0
194 | 0.6620171 | 0 | 0 | 0
195 | 0.6636239 | 0 | 0 | 0
196 | 0.6620171 | 0 | 0 | 0
197 | 0.6620171 | 0 | 0 | 0
198 | 0.6636239 | 0 | 0 | 0
199 | 0.6636239 | 0 | 0 | 0
200 | 0.6636239 | 0 | 0 | 0
201 | 0.6620171 | 0 | 0 | 0
202 | 0.6636239 | 0 | 0 | 0
203 | 0.6636239 | 0 | 0 | 0
204 | 0.6636239 | 0 | 0 | 0
205 | 0.6636239 | 0 | 0 | 0
206 | 0.6636239 | 0 | 0 | 0
207 | 0.6636239 | 0 | 0 | 0
208 | 0.6636239 | 0 | 0 | 0
209 | 0.6636239 | 0 | 0 | 0
210 | 0.6652308 | 0 | 0 | 0
211 | 0.6652308 | 0 | 0 | 0
212 | 0.6636239 | 0 | 0 | 0
213 | 0.6652308 | 0 | 0 | 0
214 | 0.6636239 | 0 | 0 | 0
215 | 0.6636239 | 0 | 0 | 0
216 | 0.6652308 | 0 | 0 | 0
217 | 0.6652308 | 0 | 0 | 0
218 | 0.6652308 | 0 | 0 | 0
219 | 0.6652308 | 0 | 0 | 0
220 | 0.6652308 | 0 | 0 | 0
221 | 0.6652308 | 0 | 0 | 0
222 | 0.6652308 | 0 | 0 | 0
223 | 0.6652308 | 0 | 0 | 0
224 | 0.6652308 | 0 | 0 | 0
225 | 0.6652308 | 0 | 0 | 0
226 | 0.6652308 | 0 | 0 | 0
227 | 0.6652308 | 0 | 0 | 0
228 | 0.6652308 | 0 | 0 | 0
229 | 0.6652308 | 0 | 0 | 0
230 | 0.6652308 | 0 | 0 | 0
231 | 0.6652308 | 0 | 0 | 0
232 | 0.6652308 | 0 | 0 | 0
233 | 0.6668376 | 0 | 0 | 0
234 | 0.6652308 | 0 | 0 | 0
235 | 0.6652308 | 0 | 0 | 0
236 | 0.6668376 | 0 | 0 | 0
237 | 0.6668376 | 0 | 0 | 0
238 | 0.6668376 | 0 | 0 | 0
239 | 0.6668376 | 0 | 0 | 0
240 | 0.6652308 | 0 | 0 | 0
241 | 0.6668376 | 0 | 0 | 0
242 | 0.6652308 | 0 | 0 | 0
243 | 0.6668376 | 0 | 0 | 0
244 | 0.6668376 | 0 | 0 | 0
245 | 0.6668376 | 0 | 0 | 0
246 | 0.6668376 | 0 | 0 | 0
247 | 0.6668376 | 0 | 0 | 0
248 | 0.6684444 | 0 | 0 | 0
249 | 0.6668376 | 0 | 0 | 0
250 | 0.6668376 | 0 | 0 | 0
251 | 0.6668376 | 0 | 0 | 0
252 | 0.6684444 | 0 | 0 | 0
253 | 0.6668376 | 0 | 0 | 0
254 | 0.6668376 | 0 | 0 | 0
255 | 0.6668376 | 0 | 0 | 0