## Summary
0
Time | 2023-10-22 16:06
ID | X031_ShuntTest_500_LongSettle
Pixel | 1
Pixel Area | 0.058
Irradiance | 100
Panel Temperature | 0
Voc | 0.6845128
Isc | 2.922239
Vmp | 0.5334701
Imp | 1.315401
Pmp | 0.7017273
FF | 0.3508092
Eff | 0.1209875
Dir | Forward

## Data
| Voltage | Current | Current Density | Power
0 | 0.6845128 | 0.01575331 | 0.2716088 | 0.01078334
1 | 0.6909402 | 0.007876655 | 0.1358044 | 0.005442297
2 | 0.6957607 | 0.007876655 | 0.1358044 | 0.005480267
3 | 0.6973675 | 0 | 0 | 0
4 | 0.6973675 | 0.007876655 | 0.1358044 | 0.005492923
5 | 0.6989744 | 0.007876655 | 0.1358044 | 0.00550558
6 | 0.6989744 | 0 | 0 | 0
7 | 0.7005812 | 0 | 0 | 0
8 | 0.7005812 | 0 | 0 | 0
9 | 0.7005812 | 0 | 0 | 0
10 | 0.7005812 | 0 | 0 | 0
11 | 0.7005812 | 0 | 0 | 0
12 | 0.7005812 | 0 | 0 | 0
13 | 0.702188 | 0 | 0 | 0
14 | 0.7005812 | 0 | 0 | 0
15 | 0.702188 | 0 | 0 | 0
16 | 0.702188 | 0 | 0 | 0
17 | 0.702188 | 0 | 0 | 0
18 | 0.702188 | 0 | 0 | 0
19 | 0.7037949 | 0.007876655 | 0.1358044 | 0.005543549
20 | 0.702188 | 0 | 0 | 0
21 | 0.702188 | 0 | 0 | 0
22 | 0.702188 | 0 | 0 | 0
23 | 0.702188 | 0 | 0 | 0
24 | 0.7037949 | 0 | 0 | 0
25 | 0.7037949 | 0 | 0 | 0
26 | 0.7037949 | 0 | 0 | 0
27 | 0.7037949 | 0 | 0 | 0
28 | 0.7037949 | 0 | 0 | 0
29 | 0.7037949 | 0 | 0 | 0
30 | 0.7037949 | 0 | 0 | 0
31 | 0.7054017 | 0 | 0 | 0
32 | 0.7037949 | 0 | 0 | 0
33 | 0.7054017 | 0 | 0 | 0
34 | 0.7054017 | 0 | 0 | 0
35 | 0.7054017 | 0 | 0 | 0
36 | 0.7054017 | 0 | 0 | 0
37 | 0.7054017 | 0 | 0 | 0
38 | 0.7054017 | 0 | 0 | 0
39 | 0.7054017 | 0 | 0 | 0
40 | 0.7054017 | 0 | 0 | 0
41 | 0.7054017 | 0 | 0 | 0
42 | 0.7054017 | 0 | 0 | 0
43 | 0.7054017 | 0 | 0 | 0
44 | 0.7054017 | 0 | 0 | 0
45 | 0.7054017 | 0 | 0 | 0
46 | 0.7054017 | 0 | 0 | 0
47 | 0.7054017 | 0 | 0 | 0
48 | 0.7054017 | 0 | 0 | 0
49 | 0.7070085 | 0 | 0 | 0
50 | 0.7070085 | 0 | 0 | 0
51 | 0.7070085 | 0 | 0 | 0
52 | 0.7070085 | 0 | 0 | 0
53 | 0.7070085 | 0 | 0 | 0
54 | 0.7070085 | 0 | 0 | 0
55 | 0.7070085 | 0 | 0 | 0
56 | 0.7070085 | 0 | 0 | 0
57 | 0.7070085 | 0 | 0 | 0
58 | 0.7070085 | 0 | 0 | 0
59 | 0.7070085 | 0 | 0 | 0
60 | 0.7070085 | 0 | 0 | 0
61 | 0.7086154 | 0 | 0 | 0
62 | 0.7070085 | 0 | 0 | 0
63 | 0.7086154 | 0 | 0 | 0
64 | 0.7086154 | 0 | 0 | 0
65 | 0.7086154 | 0 | 0 | 0
66 | 0.7086154 | 0 | 0 | 0
67 | 0.7086154 | 0 | 0 | 0
68 | 0.7086154 | 0 | 0 | 0
69 | 0.7086154 | 0 | 0 | 0
70 | 0.7086154 | 0 | 0 | 0
71 | 0.7086154 | 0 | 0 | 0
72 | 0.7086154 | 0 | 0 | 0
73 | 0.7086154 | 0 | 0 | 0
74 | 0.7086154 | 0 | 0 | 0
75 | 0.7086154 | 0 | 0 | 0
76 | 0.7086154 | 0 | 0 | 0
77 | 0.7102222 | 0 | 0 | 0
78 | 0.7102222 | 0 | 0 | 0
79 | 0.7102222 | 0 | 0 | 0
80 | 0.7086154 | 0 | 0 | 0
81 | 0.7102222 | 0 | 0 | 0
82 | 0.7102222 | 0 | 0 | 0
83 | 0.7086154 | 0 | 0 | 0
84 | 0.7102222 | 0 | 0 | 0
85 | 0.7102222 | 0 | 0 | 0
86 | 0.7102222 | 0 | 0 | 0
87 | 0.7102222 | 0 | 0 | 0
88 | 0.7102222 | 0 | 0 | 0
89 | 0.7102222 | 0 | 0 | 0
90 | 0.7102222 | 0 | 0 | 0
91 | 0.7102222 | 0 | 0 | 0
92 | 0.7118291 | 0 | 0 | 0
93 | 0.7118291 | 0 | 0 | 0
94 | 0.7118291 | 0 | 0 | 0
95 | 0.7118291 | 0 | 0 | 0
96 | 0.7118291 | 0 | 0 | 0
97 | 0.7118291 | 0 | 0 | 0
98 | 0.7118291 | 0 | 0 | 0
99 | 0.7118291 | 0 | 0 | 0
100 | 0.7118291 | 0 | 0 | 0
101 | 0.7118291 | 0 | 0 | 0
102 | 0.7118291 | 0 | 0 | 0
103 | 0.7118291 | 0 | 0 | 0
104 | 0.7118291 | 0 | 0 | 0
105 | 0.7118291 | 0 | 0 | 0
106 | 0.7118291 | 0 | 0 | 0
107 | 0.7134359 | 0 | 0 | 0
108 | 0.7118291 | 0 | 0 | 0
109 | 0.7118291 | 0 | 0 | 0
110 | 0.7134359 | 0 | 0 | 0
111 | 0.7118291 | 0 | 0 | 0
112 | 0.7134359 | 0 | 0 | 0
113 | 0.7118291 | 0 | 0 | 0
114 | 0.7134359 | 0 | 0 | 0
115 | 0.7134359 | 0 | 0 | 0
116 | 0.7134359 | 0 | 0 | 0
117 | 0.7134359 | 0 | 0 | 0
118 | 0.7134359 | 0 | 0 | 0
119 | 0.7134359 | 0 | 0 | 0
120 | 0.7134359 | 0 | 0 | 0
121 | 0.7134359 | 0 | 0 | 0
122 | 0.7134359 | 0 | 0 | 0
123 | 0.7134359 | 0 | 0 | 0
124 | 0.7134359 | 0 | 0 | 0
125 | 0.7134359 | 0 | 0 | 0
126 | 0.7134359 | 0 | 0 | 0
127 | 0.7134359 | 0 | 0 | 0
128 | 0.6716581 | 0.4883526 | 8.419873 | 0.328006
129 | 0.6588034 | 0.6143791 | 10.59274 | 0.404755
130 | 0.6539829 | 0.6537624 | 11.27176 | 0.4275494
131 | 0.6523761 | 0.6695157 | 11.54337 | 0.436776
132 | 0.6523761 | 0.6695157 | 11.54337 | 0.436776
133 | 0.6507692 | 0.6773923 | 11.67918 | 0.4408261
134 | 0.6507692 | 0.685269 | 11.81498 | 0.445952
135 | 0.6507692 | 0.685269 | 11.81498 | 0.445952
136 | 0.6491624 | 0.6931456 | 11.95079 | 0.4499641
137 | 0.6491624 | 0.6931456 | 11.95079 | 0.4499641
138 | 0.6475556 | 0.7010223 | 12.08659 | 0.4539509
139 | 0.6475556 | 0.7088989 | 12.2224 | 0.4590514
140 | 0.6475556 | 0.7088989 | 12.2224 | 0.4590514
141 | 0.6475556 | 0.7088989 | 12.2224 | 0.4590514
142 | 0.6459487 | 0.7167756 | 12.3582 | 0.4630003
143 | 0.6459487 | 0.7167756 | 12.3582 | 0.4630003
144 | 0.642735 | 0.7404056 | 12.76561 | 0.4758846
145 | 0.642735 | 0.7482822 | 12.90142 | 0.4809472
146 | 0.6411282 | 0.7482822 | 12.90142 | 0.4797448
147 | 0.642735 | 0.7561589 | 13.03722 | 0.4860098
148 | 0.6411282 | 0.7640355 | 13.17303 | 0.4898447
149 | 0.6411282 | 0.7640355 | 13.17303 | 0.4898447
150 | 0.6395214 | 0.7640355 | 13.17303 | 0.488617
151 | 0.6395214 | 0.7719122 | 13.30883 | 0.4936543
152 | 0.6379145 | 0.7797888 | 13.44464 | 0.4974386
153 | 0.6379145 | 0.7876655 | 13.58044 | 0.5024633
154 | 0.6363077 | 0.7955421 | 13.71624 | 0.5062096
155 | 0.6363077 | 0.7955421 | 13.71624 | 0.5062096
156 | 0.6363077 | 0.7955421 | 13.71624 | 0.5062096
157 | 0.6347009 | 0.8112955 | 13.98785 | 0.5149299
158 | 0.6347009 | 0.8112955 | 13.98785 | 0.5149299
159 | 0.6347009 | 0.8112955 | 13.98785 | 0.5149299
160 | 0.6298803 | 0.8585554 | 14.80268 | 0.5407872
161 | 0.6266667 | 0.8821854 | 15.21009 | 0.5528362
162 | 0.6250598 | 0.8821854 | 15.21009 | 0.5514186
163 | 0.6250598 | 0.890062 | 15.3459 | 0.556342
164 | 0.623453 | 0.8979387 | 15.4817 | 0.5598225
165 | 0.623453 | 0.9058153 | 15.61751 | 0.5647333
166 | 0.6218462 | 0.9058153 | 15.61751 | 0.5632778
167 | 0.6218462 | 0.913692 | 15.75331 | 0.5681758
168 | 0.6202393 | 0.9294453 | 16.02492 | 0.5764785
169 | 0.6186325 | 0.9373219 | 16.16072 | 0.5798578
170 | 0.6170256 | 0.9451986 | 16.29653 | 0.5832118
171 | 0.6170256 | 0.9451986 | 16.29653 | 0.5832118
172 | 0.6154188 | 0.9530752 | 16.43233 | 0.5865404
173 | 0.6154188 | 0.9530752 | 16.43233 | 0.5865404
174 | 0.613812 | 0.9688286 | 16.70394 | 0.5946786
175 | 0.613812 | 0.9688286 | 16.70394 | 0.5946786
176 | 0.6089915 | 1.008212 | 17.38296 | 0.6139924
177 | 0.6073846 | 1.016088 | 17.51877 | 0.6171565
178 | 0.6057778 | 1.031842 | 17.79038 | 0.6250668
179 | 0.6041709 | 1.031842 | 17.79038 | 0.6234088
180 | 0.6041709 | 1.047595 | 18.06198 | 0.6329265
181 | 0.6025641 | 1.047595 | 18.06198 | 0.6312432
182 | 0.6009573 | 1.063348 | 18.33359 | 0.639027
183 | 0.5993504 | 1.055472 | 18.19779 | 0.6325975
184 | 0.5961368 | 1.086978 | 18.74101 | 0.6479878
185 | 0.5945299 | 1.094855 | 18.87681 | 0.6509241
186 | 0.5929231 | 1.102732 | 19.01262 | 0.6538351
187 | 0.5913162 | 1.110608 | 19.14842 | 0.6567208
188 | 0.5897094 | 1.118485 | 19.28422 | 0.6595811
189 | 0.5881026 | 1.126362 | 19.42003 | 0.6624162
190 | 0.5864957 | 1.134238 | 19.55583 | 0.6652259
191 | 0.5864957 | 1.142115 | 19.69164 | 0.6698455
192 | 0.5752479 | 1.189375 | 20.50646 | 0.6841854
193 | 0.5704274 | 1.205128 | 20.77807 | 0.6874381
194 | 0.5672137 | 1.213005 | 20.91388 | 0.6880329
195 | 0.5656068 | 1.220882 | 21.04968 | 0.6905389
196 | 0.5623932 | 1.236635 | 21.32129 | 0.695475
197 | 0.5607863 | 1.236635 | 21.32129 | 0.6934879
198 | 0.5575726 | 1.244511 | 21.45709 | 0.6939056
199 | 0.5559658 | 1.252388 | 21.5929 | 0.696285
200 | 0.5479316 | 1.276018 | 22.00031 | 0.6991707
201 | 0.5431111 | 1.291771 | 22.27192 | 0.7015754
202 | 0.5398974 | 1.291771 | 22.27192 | 0.6974241
203 | 0.5366838 | 1.299648 | 22.40773 | 0.6975
204 | 0.5334701 | 1.315401 | 22.67933 | 0.7017273
205 | 0.5302564 | 1.315401 | 22.67933 | 0.6975
206 | 0.5254359 | 1.323278 | 22.81514 | 0.6952978
207 | 0.5222222 | 1.331155 | 22.95094 | 0.6951586
208 | 0.4981197 | 1.362661 | 23.49416 | 0.6787684
209 | 0.4884786 | 1.378415 | 23.76577 | 0.6733261
210 | 0.4804444 | 1.378415 | 23.76577 | 0.6622516
211 | 0.4740171 | 1.386291 | 23.90157 | 0.6571258
212 | 0.4675897 | 1.386291 | 23.90157 | 0.6482156
213 | 0.4627692 | 1.386291 | 23.90157 | 0.6415329
214 | 0.4563419 | 1.394168 | 24.03738 | 0.6362172
215 | 0.4499145 | 1.394168 | 24.03738 | 0.6272564
216 | 0.4338462 | 1.402045 | 24.17318 | 0.6082716
217 | 0.425812 | 1.409921 | 24.30899 | 0.6003613
218 | 0.4193846 | 1.402045 | 24.17318 | 0.5879959
219 | 0.4129573 | 1.409921 | 24.30899 | 0.5822372
220 | 0.4065299 | 1.409921 | 24.30899 | 0.5731752
221 | 0.4001026 | 1.409921 | 24.30899 | 0.5641131
222 | 0.3936752 | 1.417798 | 24.44479 | 0.5581519
223 | 0.3872479 | 1.417798 | 24.44479 | 0.5490392
224 | 0.3342222 | 1.472934 | 25.39542 | 0.4922874
225 | 0.3133333 | 1.504441 | 25.93864 | 0.4713915
226 | 0.3036923 | 1.520194 | 26.21025 | 0.4616713
227 | 0.297265 | 1.535948 | 26.48186 | 0.4565834
228 | 0.2908376 | 1.543824 | 26.61766 | 0.4490022
229 | 0.2860171 | 1.567454 | 27.02507 | 0.4483187
230 | 0.2811966 | 1.583208 | 27.29668 | 0.4451926
231 | 0.2763761 | 1.598961 | 27.56829 | 0.4419145
232 | 0.2651282 | 1.646221 | 28.38312 | 0.4364596
233 | 0.2587009 | 1.685604 | 29.06214 | 0.4360672
234 | 0.2538803 | 1.709234 | 29.46955 | 0.4339409
235 | 0.2490598 | 1.732864 | 29.87697 | 0.4315868
236 | 0.2442393 | 1.764371 | 30.42018 | 0.4309287
237 | 0.2394188 | 1.795877 | 30.9634 | 0.4299668
238 | 0.2345983 | 1.827384 | 31.50662 | 0.4287011
239 | 0.2297778 | 1.851014 | 31.91403 | 0.4253219
240 | 0.197641 | 2.055807 | 35.44495 | 0.4063118
241 | 0.1847863 | 2.134573 | 36.80299 | 0.39444
242 | 0.1735385 | 2.18971 | 37.75362 | 0.3799989
243 | 0.1655043 | 2.229093 | 38.43264 | 0.3689245
244 | 0.1558632 | 2.28423 | 39.38327 | 0.3560275
245 | 0.1478291 | 2.323613 | 40.0623 | 0.3434976
246 | 0.1397949 | 2.370873 | 40.87712 | 0.3314359
247 | 0.1301538 | 2.410256 | 41.55615 | 0.3137041
248 | 0.1044444 | 2.536283 | 43.72902 | 0.2649007
249 | 0.08998291 | 2.607173 | 44.95125 | 0.234601
250 | 0.07712821 | 2.654433 | 45.76608 | 0.2047316
251 | 0.06588034 | 2.709569 | 46.71671 | 0.1785074
252 | 0.05302564 | 2.764706 | 47.66734 | 0.1466003
253 | 0.0385641 | 2.819842 | 48.61797 | 0.1087447
254 | 0.0257094 | 2.874979 | 49.5686 | 0.07391399
255 | 0.01124786 | 2.922239 | 50.38343 | 0.03286894