## Summary
0
Time | 2023-10-22 16:03
ID | X031_ShuntTest_500_LongSettle
Pixel | 1
Pixel Area | 0.058
Irradiance | 100
Panel Temperature | 0
Voc | 0.00642735
Isc | 0
Vmp | 0.514188
Imp | 1.268141
Pmp | 0.6520632
FF | 6520631.6
Eff | 0.1124247
Dir | Reverse

## Data
| Voltage | Current | Current Density | Power
0 | 0.00642735 | 2.953746 | 50.92665 | 0.01898476
1 | 0.01606838 | 2.914362 | 50.24763 | 0.04682907
2 | 0.02731624 | 2.859226 | 49.297 | 0.07810329
3 | 0.04017094 | 2.811966 | 48.48217 | 0.1129593
4 | 0.05302564 | 2.756829 | 47.53154 | 0.1461826
5 | 0.06588034 | 2.701693 | 46.58091 | 0.1779884
6 | 0.07712821 | 2.646556 | 45.63028 | 0.2041241
7 | 0.08837607 | 2.591419 | 44.67965 | 0.2290195
8 | 0.1140855 | 2.457516 | 42.37097 | 0.2803669
9 | 0.1269402 | 2.386626 | 41.14873 | 0.3029588
10 | 0.1365812 | 2.33149 | 40.1981 | 0.3184377
11 | 0.1462222 | 2.28423 | 39.38327 | 0.3340052
12 | 0.1542564 | 2.229093 | 38.43264 | 0.3438519
13 | 0.1622906 | 2.18971 | 37.75362 | 0.3553694
14 | 0.1687179 | 2.14245 | 36.9388 | 0.3614698
15 | 0.1751453 | 2.103067 | 36.25977 | 0.3683423
16 | 0.2056752 | 1.898274 | 32.72886 | 0.3904279
17 | 0.2185299 | 1.819507 | 31.37082 | 0.3976168
18 | 0.2265641 | 1.780124 | 30.69179 | 0.4033122
19 | 0.2313846 | 1.748617 | 30.14858 | 0.4046032
20 | 0.237812 | 1.717111 | 29.60536 | 0.4083495
21 | 0.2426325 | 1.693481 | 29.19795 | 0.4108934
22 | 0.247453 | 1.669851 | 28.79053 | 0.4132096
23 | 0.2522735 | 1.646221 | 28.38312 | 0.4152979
24 | 0.2635214 | 1.591084 | 27.43249 | 0.4192847
25 | 0.2699487 | 1.567454 | 27.02507 | 0.4231323
26 | 0.2747692 | 1.551701 | 26.75347 | 0.4263597
27 | 0.2811966 | 1.535948 | 26.48186 | 0.4319032
28 | 0.2860171 | 1.520194 | 26.21025 | 0.4348016
29 | 0.2908376 | 1.504441 | 25.93864 | 0.437548
30 | 0.2956581 | 1.496564 | 25.80284 | 0.4424714
31 | 0.3004786 | 1.488688 | 25.66703 | 0.4473189
32 | 0.3551111 | 1.433551 | 24.7164 | 0.50907
33 | 0.3776068 | 1.417798 | 24.44479 | 0.5353702
34 | 0.3888547 | 1.409921 | 24.30899 | 0.5482545
35 | 0.3952821 | 1.402045 | 24.17318 | 0.5542031
36 | 0.4017094 | 1.402045 | 24.17318 | 0.5632145
37 | 0.4081368 | 1.402045 | 24.17318 | 0.5722259
38 | 0.4145641 | 1.402045 | 24.17318 | 0.5812374
39 | 0.4209915 | 1.394168 | 24.03738 | 0.5869328
40 | 0.4338462 | 1.386291 | 23.90157 | 0.6014371
41 | 0.4434872 | 1.378415 | 23.76577 | 0.6113092
42 | 0.4483077 | 1.378415 | 23.76577 | 0.6179539
43 | 0.454735 | 1.370538 | 23.62996 | 0.6232316
44 | 0.4595556 | 1.362661 | 23.49416 | 0.6262186
45 | 0.4643761 | 1.362661 | 23.49416 | 0.6327873
46 | 0.4708034 | 1.354785 | 23.35836 | 0.6378372
47 | 0.4740171 | 1.346908 | 23.22255 | 0.6384574
48 | 0.494906 | 1.307525 | 22.54353 | 0.6471018
49 | 0.5013333 | 1.291771 | 22.27192 | 0.6476081
50 | 0.5077607 | 1.283895 | 22.13612 | 0.6519113
51 | 0.5109744 | 1.276018 | 22.00031 | 0.6520125
52 | 0.514188 | 1.268141 | 21.86451 | 0.6520632
53 | 0.5174017 | 1.260265 | 21.7287 | 0.6520632
54 | 0.5206154 | 1.252388 | 21.5929 | 0.6520125
55 | 0.5238291 | 1.244511 | 21.45709 | 0.6519113
56 | 0.5302564 | 1.220882 | 21.04968 | 0.6473802
57 | 0.5334701 | 1.205128 | 20.77807 | 0.6428998
58 | 0.5366838 | 1.205128 | 20.77807 | 0.6467727
59 | 0.5382906 | 1.189375 | 20.50646 | 0.6402293
60 | 0.5398974 | 1.181498 | 20.37066 | 0.6378879
61 | 0.5415043 | 1.173622 | 20.23485 | 0.6355211
62 | 0.5447179 | 1.165745 | 20.09905 | 0.6350022
63 | 0.5463248 | 1.157868 | 19.96325 | 0.6325721
64 | 0.554359 | 1.110608 | 19.14842 | 0.6156757
65 | 0.5591795 | 1.094855 | 18.87681 | 0.6122205
66 | 0.5607863 | 1.086978 | 18.74101 | 0.6095626
67 | 0.5623932 | 1.079102 | 18.6052 | 0.6068794
68 | 0.564 | 1.071225 | 18.4694 | 0.6041709
69 | 0.5672137 | 1.063348 | 18.33359 | 0.6031458
70 | 0.5672137 | 1.055472 | 18.19779 | 0.598678
71 | 0.5688205 | 1.047595 | 18.06198 | 0.5958936
72 | 0.5720342 | 1.031842 | 17.79038 | 0.5902488
73 | 0.573641 | 1.023965 | 17.65457 | 0.5873884
74 | 0.5752479 | 1.016088 | 17.51877 | 0.5845027
75 | 0.5768547 | 1.008212 | 17.38296 | 0.5815917
76 | 0.5784615 | 1.000335 | 17.24716 | 0.5786554
77 | 0.5800684 | 0.9924585 | 17.11135 | 0.5756938
78 | 0.5800684 | 0.9845819 | 16.97555 | 0.5711248
79 | 0.5816752 | 0.9767052 | 16.83975 | 0.5681252
80 | 0.5864957 | 0.9451986 | 16.29653 | 0.5543549
81 | 0.5881026 | 0.9373219 | 16.16072 | 0.5512414
82 | 0.5897094 | 0.9294453 | 16.02492 | 0.5481026
83 | 0.5913162 | 0.9215686 | 15.88911 | 0.5449385
84 | 0.5913162 | 0.913692 | 15.75331 | 0.5402809
85 | 0.5929231 | 0.913692 | 15.75331 | 0.5417491
86 | 0.5945299 | 0.9058153 | 15.61751 | 0.5385343
87 | 0.5945299 | 0.8979387 | 15.4817 | 0.5338514
88 | 0.5961368 | 0.8821854 | 15.21009 | 0.5259031
89 | 0.5977436 | 0.8743087 | 15.07429 | 0.5226124
90 | 0.5977436 | 0.8743087 | 15.07429 | 0.5226124
91 | 0.5993504 | 0.866432 | 14.93848 | 0.5192964
92 | 0.5993504 | 0.8585554 | 14.80268 | 0.5145755
93 | 0.6009573 | 0.8585554 | 14.80268 | 0.5159551
94 | 0.6009573 | 0.8506787 | 14.66687 | 0.5112216
95 | 0.6025641 | 0.8506787 | 14.66687 | 0.5125885
96 | 0.6073846 | 0.8034188 | 13.85205 | 0.4879842
97 | 0.6105983 | 0.7876655 | 13.58044 | 0.4809472
98 | 0.6105983 | 0.7797888 | 13.44464 | 0.4761377
99 | 0.6105983 | 0.7719122 | 13.30883 | 0.4713283
100 | 0.6105983 | 0.7640355 | 13.17303 | 0.4665188
101 | 0.6122051 | 0.7640355 | 13.17303 | 0.4677465
102 | 0.6122051 | 0.7561589 | 13.03722 | 0.4629243
103 | 0.6122051 | 0.7561589 | 13.03722 | 0.4629243
104 | 0.613812 | 0.7482822 | 12.90142 | 0.4593046
105 | 0.6154188 | 0.7404056 | 12.76561 | 0.4556595
106 | 0.6154188 | 0.7404056 | 12.76561 | 0.4556595
107 | 0.6154188 | 0.7325289 | 12.62981 | 0.4508121
108 | 0.6170256 | 0.7325289 | 12.62981 | 0.4519891
109 | 0.6170256 | 0.7325289 | 12.62981 | 0.4519891
110 | 0.6170256 | 0.7246523 | 12.494 | 0.447129
111 | 0.6186325 | 0.7167756 | 12.3582 | 0.4434207
112 | 0.6202393 | 0.7010223 | 12.08659 | 0.4348016
113 | 0.6202393 | 0.6931456 | 11.95079 | 0.4299162
114 | 0.6218462 | 0.685269 | 11.81498 | 0.4261319
115 | 0.6218462 | 0.6773923 | 11.67918 | 0.4212338
116 | 0.623453 | 0.6773923 | 11.67918 | 0.4223223
117 | 0.623453 | 0.6773923 | 11.67918 | 0.4223223
118 | 0.623453 | 0.6773923 | 11.67918 | 0.4223223
119 | 0.623453 | 0.6695157 | 11.54337 | 0.4174115
120 | 0.6250598 | 0.661639 | 11.40757 | 0.413564
121 | 0.6266667 | 0.661639 | 11.40757 | 0.4146271
122 | 0.6266667 | 0.6537624 | 11.27176 | 0.4096911
123 | 0.6266667 | 0.6537624 | 11.27176 | 0.4096911
124 | 0.6266667 | 0.6537624 | 11.27176 | 0.4096911
125 | 0.6282735 | 0.6537624 | 11.27176 | 0.4107416
126 | 0.6282735 | 0.6458857 | 11.13596 | 0.4057929
127 | 0.6282735 | 0.6458857 | 11.13596 | 0.4057929
128 | 0.6684444 | 0.1811631 | 3.123501 | 0.1210974
129 | 0.6812991 | 0.05513658 | 0.9506308 | 0.03756451
130 | 0.6861197 | 0.02362996 | 0.4074132 | 0.01621298
131 | 0.6877265 | 0.007876655 | 0.1358044 | 0.005416984
132 | 0.6893333 | 0.007876655 | 0.1358044 | 0.005429641
133 | 0.6893333 | 0 | 0 | 0
134 | 0.6909402 | 0 | 0 | 0
135 | 0.6909402 | 0.007876655 | 0.1358044 | 0.005442297
136 | 0.6909402 | 0 | 0 | 0
137 | 0.6909402 | 0 | 0 | 0
138 | 0.6909402 | 0 | 0 | 0
139 | 0.6909402 | 0 | 0 | 0
140 | 0.692547 | 0 | 0 | 0
141 | 0.692547 | 0 | 0 | 0
142 | 0.692547 | 0 | 0 | 0
143 | 0.692547 | 0 | 0 | 0
144 | 0.692547 | 0 | 0 | 0
145 | 0.692547 | 0 | 0 | 0
146 | 0.6941538 | 0 | 0 | 0
147 | 0.6941538 | 0 | 0 | 0
148 | 0.6941538 | 0 | 0 | 0
149 | 0.6941538 | 0 | 0 | 0
150 | 0.6941538 | 0 | 0 | 0
151 | 0.6941538 | 0 | 0 | 0
152 | 0.6941538 | 0 | 0 | 0
153 | 0.6957607 | 0 | 0 | 0
154 | 0.6941538 | 0 | 0 | 0
155 | 0.6957607 | 0 | 0 | 0
156 | 0.6957607 | 0 | 0 | 0
157 | 0.6957607 | 0 | 0 | 0
158 | 0.6957607 | 0 | 0 | 0
159 | 0.6957607 | 0 | 0 | 0
160 | 0.6957607 | 0 | 0 | 0
161 | 0.6957607 | 0 | 0 | 0
162 | 0.6957607 | 0 | 0 | 0
163 | 0.6957607 | 0 | 0 | 0
164 | 0.6973675 | 0 | 0 | 0
165 | 0.6973675 | 0 | 0 | 0
166 | 0.6973675 | 0 | 0 | 0
167 | 0.6973675 | 0 | 0 | 0
168 | 0.6973675 | 0 | 0 | 0
169 | 0.6973675 | 0 | 0 | 0
170 | 0.6973675 | 0 | 0 | 0
171 | 0.6989744 | 0 | 0 | 0
172 | 0.6973675 | 0 | 0 | 0
173 | 0.6989744 | 0 | 0 | 0
174 | 0.6973675 | 0 | 0 | 0
175 | 0.6973675 | 0 | 0 | 0
176 | 0.6973675 | 0 | 0 | 0
177 | 0.6989744 | 0 | 0 | 0
178 | 0.6973675 | 0 | 0 | 0
179 | 0.6989744 | 0 | 0 | 0
180 | 0.6989744 | 0 | 0 | 0
181 | 0.6989744 | 0 | 0 | 0
182 | 0.6989744 | 0 | 0 | 0
183 | 0.6989744 | 0 | 0 | 0
184 | 0.6989744 | 0 | 0 | 0
185 | 0.6989744 | 0 | 0 | 0
186 | 0.6989744 | 0 | 0 | 0
187 | 0.6989744 | 0 | 0 | 0
188 | 0.6989744 | 0 | 0 | 0
189 | 0.7005812 | 0 | 0 | 0
190 | 0.7005812 | 0 | 0 | 0
191 | 0.6989744 | 0 | 0 | 0
192 | 0.7005812 | 0 | 0 | 0
193 | 0.7005812 | 0 | 0 | 0
194 | 0.7005812 | 0 | 0 | 0
195 | 0.7005812 | 0 | 0 | 0
196 | 0.7005812 | 0 | 0 | 0
197 | 0.7005812 | 0 | 0 | 0
198 | 0.7005812 | 0 | 0 | 0
199 | 0.7005812 | 0 | 0 | 0
200 | 0.702188 | 0 | 0 | 0
201 | 0.702188 | 0 | 0 | 0
202 | 0.7005812 | 0 | 0 | 0
203 | 0.7005812 | 0 | 0 | 0
204 | 0.702188 | 0 | 0 | 0
205 | 0.702188 | 0 | 0 | 0
206 | 0.702188 | 0 | 0 | 0
207 | 0.702188 | 0 | 0 | 0
208 | 0.702188 | 0 | 0 | 0
209 | 0.702188 | 0 | 0 | 0
210 | 0.702188 | 0 | 0 | 0
211 | 0.702188 | 0 | 0 | 0
212 | 0.702188 | 0 | 0 | 0
213 | 0.702188 | 0 | 0 | 0
214 | 0.702188 | 0 | 0 | 0
215 | 0.7037949 | 0 | 0 | 0
216 | 0.702188 | 0 | 0 | 0
217 | 0.702188 | 0 | 0 | 0
218 | 0.7037949 | 0 | 0 | 0
219 | 0.7037949 | 0 | 0 | 0
220 | 0.7037949 | 0 | 0 | 0
221 | 0.7037949 | 0 | 0 | 0
222 | 0.7037949 | 0 | 0 | 0
223 | 0.7037949 | 0 | 0 | 0
224 | 0.7037949 | 0 | 0 | 0
225 | 0.7037949 | 0 | 0 | 0
226 | 0.7037949 | 0 | 0 | 0
227 | 0.7037949 | 0 | 0 | 0
228 | 0.7037949 | 0 | 0 | 0
229 | 0.7054017 | 0 | 0 | 0
230 | 0.7054017 | 0 | 0 | 0
231 | 0.7054017 | 0 | 0 | 0
232 | 0.7054017 | 0 | 0 | 0
233 | 0.7054017 | 0 | 0 | 0
234 | 0.7054017 | 0 | 0 | 0
235 | 0.7054017 | 0 | 0 | 0
236 | 0.7054017 | 0 | 0 | 0
237 | 0.7054017 | 0 | 0 | 0
238 | 0.7054017 | 0 | 0 | 0
239 | 0.7054017 | 0 | 0 | 0
240 | 0.7054017 | 0 | 0 | 0
241 | 0.7054017 | 0 | 0 | 0
242 | 0.7054017 | 0 | 0 | 0
243 | 0.7054017 | 0 | 0 | 0
244 | 0.7054017 | 0 | 0 | 0
245 | 0.7054017 | 0 | 0 | 0
246 | 0.7054017 | 0 | 0 | 0
247 | 0.7054017 | 0 | 0 | 0
248 | 0.7054017 | 0 | 0 | 0
249 | 0.7054017 | 0 | 0 | 0
250 | 0.7070085 | 0 | 0 | 0
251 | 0.7054017 | 0 | 0 | 0
252 | 0.7070085 | 0 | 0 | 0
253 | 0.7070085 | 0 | 0 | 0
254 | 0.7070085 | 0 | 0 | 0
255 | 0.7070085 | 0 | 0 | 0