## Summary
0
Time | 2023-10-22 16:06
ID | X031_ShuntTest_500_LongSettle
Pixel | 2
Pixel Area | 0.058
Irradiance | 100
Panel Temperature | 0
Voc | 0.6571966
Isc | 2.930116
Vmp | 0.514188
Imp | 1.283895
Pmp | 0.6601633
FF | 0.3428241
Eff | 0.1138213
Dir | Forward

## Data
| Voltage | Current | Current Density | Power
0 | 0.6571966 | 0 | 0 | 0
1 | 0.6571966 | 0 | 0 | 0
2 | 0.6571966 | 0.007876655 | 0.1358044 | 0.005176511
3 | 0.6571966 | 0 | 0 | 0
4 | 0.6588034 | 0 | 0 | 0
5 | 0.6588034 | 0 | 0 | 0
6 | 0.6588034 | 0 | 0 | 0
7 | 0.6604103 | 0 | 0 | 0
8 | 0.6604103 | 0 | 0 | 0
9 | 0.6604103 | 0 | 0 | 0
10 | 0.6620171 | 0 | 0 | 0
11 | 0.6620171 | 0 | 0 | 0
12 | 0.6620171 | 0 | 0 | 0
13 | 0.6620171 | 0 | 0 | 0
14 | 0.6620171 | 0 | 0 | 0
15 | 0.6636239 | 0 | 0 | 0
16 | 0.6636239 | 0 | 0 | 0
17 | 0.6636239 | 0 | 0 | 0
18 | 0.6636239 | 0 | 0 | 0
19 | 0.6636239 | 0 | 0 | 0
20 | 0.6636239 | 0 | 0 | 0
21 | 0.6636239 | 0.007876655 | 0.1358044 | 0.005227137
22 | 0.6636239 | 0 | 0 | 0
23 | 0.6636239 | 0 | 0 | 0
24 | 0.6636239 | 0 | 0 | 0
25 | 0.6652308 | 0 | 0 | 0
26 | 0.6652308 | 0 | 0 | 0
27 | 0.6652308 | 0 | 0 | 0
28 | 0.6652308 | 0 | 0 | 0
29 | 0.6652308 | 0 | 0 | 0
30 | 0.6652308 | 0 | 0 | 0
31 | 0.6652308 | 0 | 0 | 0
32 | 0.6668376 | 0 | 0 | 0
33 | 0.6652308 | 0 | 0 | 0
34 | 0.6668376 | 0 | 0 | 0
35 | 0.6668376 | 0 | 0 | 0
36 | 0.6668376 | 0 | 0 | 0
37 | 0.6668376 | 0 | 0 | 0
38 | 0.6668376 | 0 | 0 | 0
39 | 0.6668376 | 0 | 0 | 0
40 | 0.6668376 | 0 | 0 | 0
41 | 0.6668376 | 0 | 0 | 0
42 | 0.6668376 | 0 | 0 | 0
43 | 0.6668376 | 0 | 0 | 0
44 | 0.6668376 | 0 | 0 | 0
45 | 0.6668376 | 0 | 0 | 0
46 | 0.6668376 | 0 | 0 | 0
47 | 0.6684444 | 0 | 0 | 0
48 | 0.6684444 | 0 | 0 | 0
49 | 0.6668376 | 0 | 0 | 0
50 | 0.6684444 | 0 | 0 | 0
51 | 0.6684444 | 0 | 0 | 0
52 | 0.6684444 | 0 | 0 | 0
53 | 0.6684444 | 0 | 0 | 0
54 | 0.6684444 | 0 | 0 | 0
55 | 0.6684444 | 0 | 0 | 0
56 | 0.6684444 | 0 | 0 | 0
57 | 0.6684444 | 0 | 0 | 0
58 | 0.6684444 | 0 | 0 | 0
59 | 0.6700513 | 0 | 0 | 0
60 | 0.6684444 | 0 | 0 | 0
61 | 0.6684444 | 0 | 0 | 0
62 | 0.6684444 | 0 | 0 | 0
63 | 0.6700513 | 0 | 0 | 0
64 | 0.6684444 | 0.007876655 | 0.1358044 | 0.005265106
65 | 0.6700513 | 0 | 0 | 0
66 | 0.6700513 | 0 | 0 | 0
67 | 0.6700513 | 0 | 0 | 0
68 | 0.6700513 | 0 | 0 | 0
69 | 0.6700513 | 0 | 0 | 0
70 | 0.6700513 | 0 | 0 | 0
71 | 0.6700513 | 0 | 0 | 0
72 | 0.6700513 | 0 | 0 | 0
73 | 0.6700513 | 0 | 0 | 0
74 | 0.6700513 | 0 | 0 | 0
75 | 0.6700513 | 0 | 0 | 0
76 | 0.6716581 | 0 | 0 | 0
77 | 0.6716581 | 0 | 0 | 0
78 | 0.6716581 | 0 | 0 | 0
79 | 0.6716581 | 0 | 0 | 0
80 | 0.6716581 | 0 | 0 | 0
81 | 0.6700513 | 0 | 0 | 0
82 | 0.6716581 | 0 | 0 | 0
83 | 0.6716581 | 0 | 0 | 0
84 | 0.6716581 | 0 | 0 | 0
85 | 0.6716581 | 0 | 0 | 0
86 | 0.6716581 | 0 | 0 | 0
87 | 0.6716581 | 0 | 0 | 0
88 | 0.6716581 | 0 | 0 | 0
89 | 0.6716581 | 0 | 0 | 0
90 | 0.6716581 | 0 | 0 | 0
91 | 0.6716581 | 0 | 0 | 0
92 | 0.6716581 | 0 | 0 | 0
93 | 0.6716581 | 0 | 0 | 0
94 | 0.6716581 | 0 | 0 | 0
95 | 0.6716581 | 0 | 0 | 0
96 | 0.673265 | 0 | 0 | 0
97 | 0.673265 | 0 | 0 | 0
98 | 0.6716581 | 0 | 0 | 0
99 | 0.6716581 | 0 | 0 | 0
100 | 0.673265 | 0 | 0 | 0
101 | 0.673265 | 0 | 0 | 0
102 | 0.673265 | 0 | 0 | 0
103 | 0.673265 | 0 | 0 | 0
104 | 0.673265 | 0 | 0 | 0
105 | 0.673265 | 0 | 0 | 0
106 | 0.673265 | 0 | 0 | 0
107 | 0.673265 | 0 | 0 | 0
108 | 0.673265 | 0 | 0 | 0
109 | 0.673265 | 0 | 0 | 0
110 | 0.673265 | 0 | 0 | 0
111 | 0.6748718 | 0 | 0 | 0
112 | 0.673265 | 0 | 0 | 0
113 | 0.6748718 | 0 | 0 | 0
114 | 0.6748718 | 0 | 0 | 0
115 | 0.6748718 | 0 | 0 | 0
116 | 0.6748718 | 0 | 0 | 0
117 | 0.673265 | 0 | 0 | 0
118 | 0.6748718 | 0 | 0 | 0
119 | 0.6748718 | 0 | 0 | 0
120 | 0.6748718 | 0 | 0 | 0
121 | 0.6748718 | 0 | 0 | 0
122 | 0.6748718 | 0 | 0 | 0
123 | 0.6748718 | 0 | 0 | 0
124 | 0.6748718 | 0 | 0 | 0
125 | 0.6748718 | 0 | 0 | 0
126 | 0.6748718 | 0 | 0 | 0
127 | 0.6748718 | 0 | 0 | 0
128 | 0.6395214 | 0.4647226 | 8.012459 | 0.2972001
129 | 0.6282735 | 0.5907491 | 10.18533 | 0.371152
130 | 0.623453 | 0.6222557 | 10.72855 | 0.3879472
131 | 0.6218462 | 0.638009 | 11.00016 | 0.3967435
132 | 0.6218462 | 0.6458857 | 11.13596 | 0.4016415
133 | 0.6202393 | 0.6458857 | 11.13596 | 0.4006037
134 | 0.6202393 | 0.6458857 | 11.13596 | 0.4006037
135 | 0.6202393 | 0.6537624 | 11.27176 | 0.4054891
136 | 0.6186325 | 0.6537624 | 11.27176 | 0.4044386
137 | 0.6186325 | 0.661639 | 11.40757 | 0.4093114
138 | 0.6186325 | 0.6695157 | 11.54337 | 0.4141841
139 | 0.6186325 | 0.6695157 | 11.54337 | 0.4141841
140 | 0.6170256 | 0.6773923 | 11.67918 | 0.4179684
141 | 0.6170256 | 0.6773923 | 11.67918 | 0.4179684
142 | 0.6170256 | 0.6773923 | 11.67918 | 0.4179684
143 | 0.6170256 | 0.685269 | 11.81498 | 0.4228285
144 | 0.613812 | 0.7010223 | 12.08659 | 0.4302959
145 | 0.613812 | 0.7088989 | 12.2224 | 0.4351307
146 | 0.6122051 | 0.7167756 | 12.3582 | 0.4388137
147 | 0.6122051 | 0.7246523 | 12.494 | 0.4436358
148 | 0.6105983 | 0.7246523 | 12.494 | 0.4424714
149 | 0.6122051 | 0.7246523 | 12.494 | 0.4436358
150 | 0.6105983 | 0.7325289 | 12.62981 | 0.4472809
151 | 0.6105983 | 0.7325289 | 12.62981 | 0.4472809
152 | 0.6105983 | 0.7482822 | 12.90142 | 0.4568998
153 | 0.6089915 | 0.7561589 | 13.03722 | 0.4604943
154 | 0.6089915 | 0.7561589 | 13.03722 | 0.4604943
155 | 0.6089915 | 0.7640355 | 13.17303 | 0.4652911
156 | 0.6089915 | 0.7640355 | 13.17303 | 0.4652911
157 | 0.6073846 | 0.7719122 | 13.30883 | 0.4688476
158 | 0.6089915 | 0.7719122 | 13.30883 | 0.4700879
159 | 0.6073846 | 0.7797888 | 13.44464 | 0.4736317
160 | 0.6025641 | 0.8191721 | 14.12366 | 0.4936037
161 | 0.6009573 | 0.8428021 | 14.53107 | 0.506488
162 | 0.5993504 | 0.8428021 | 14.53107 | 0.5051338
163 | 0.5993504 | 0.8506787 | 14.66687 | 0.5098547
164 | 0.5977436 | 0.8585554 | 14.80268 | 0.513196
165 | 0.5977436 | 0.866432 | 14.93848 | 0.5179042
166 | 0.5961368 | 0.866432 | 14.93848 | 0.516512
167 | 0.5945299 | 0.8743087 | 15.07429 | 0.5198027
168 | 0.5945299 | 0.890062 | 15.3459 | 0.5291685
169 | 0.5929231 | 0.8979387 | 15.4817 | 0.5324086
170 | 0.5913162 | 0.9058153 | 15.61751 | 0.5356233
171 | 0.5913162 | 0.9058153 | 15.61751 | 0.5356233
172 | 0.5913162 | 0.913692 | 15.75331 | 0.5402809
173 | 0.5897094 | 0.9215686 | 15.88911 | 0.5434577
174 | 0.5881026 | 0.9215686 | 15.88911 | 0.5419769
175 | 0.5881026 | 0.9294453 | 16.02492 | 0.5466092
176 | 0.5832821 | 0.9688286 | 16.70394 | 0.5651003
177 | 0.5832821 | 0.9767052 | 16.83975 | 0.5696946
178 | 0.5800684 | 0.9845819 | 16.97555 | 0.5711248
179 | 0.5784615 | 0.9924585 | 17.11135 | 0.5740991
180 | 0.5784615 | 1.000335 | 17.24716 | 0.5786554
181 | 0.5768547 | 1.008212 | 17.38296 | 0.5815917
182 | 0.5752479 | 1.016088 | 17.51877 | 0.5845027
183 | 0.5752479 | 1.023965 | 17.65457 | 0.5890338
184 | 0.5720342 | 1.039718 | 17.92618 | 0.5947545
185 | 0.5704274 | 1.047595 | 18.06198 | 0.5975769
186 | 0.5688205 | 1.055472 | 18.19779 | 0.600374
187 | 0.5672137 | 1.063348 | 18.33359 | 0.6031458
188 | 0.5672137 | 1.071225 | 18.4694 | 0.6076135
189 | 0.5656068 | 1.079102 | 18.6052 | 0.6103473
190 | 0.5623932 | 1.086978 | 18.74101 | 0.6113092
191 | 0.5623932 | 1.094855 | 18.87681 | 0.615739
192 | 0.5527521 | 1.142115 | 19.69164 | 0.6313065
193 | 0.5495385 | 1.157868 | 19.96325 | 0.6362932
194 | 0.5463248 | 1.165745 | 20.09905 | 0.6368754
195 | 0.5447179 | 1.181498 | 20.37066 | 0.6435833
196 | 0.5415043 | 1.189375 | 20.50646 | 0.6440516
197 | 0.5398974 | 1.197252 | 20.64227 | 0.646393
198 | 0.5382906 | 1.205128 | 20.77807 | 0.6487092
199 | 0.5350769 | 1.213005 | 20.91388 | 0.6490509
200 | 0.5302564 | 1.236635 | 21.32129 | 0.6557335
201 | 0.5254359 | 1.244511 | 21.45709 | 0.653911
202 | 0.5222222 | 1.252388 | 21.5929 | 0.6540249
203 | 0.5190085 | 1.260265 | 21.7287 | 0.6540882
204 | 0.5157949 | 1.268141 | 21.86451 | 0.6541009
205 | 0.514188 | 1.283895 | 22.13612 | 0.6601633
206 | 0.5093675 | 1.283895 | 22.13612 | 0.6539743
207 | 0.5061538 | 1.291771 | 22.27192 | 0.6538351
208 | 0.4868718 | 1.331155 | 22.95094 | 0.6481017
209 | 0.4772308 | 1.346908 | 23.22255 | 0.6427859
210 | 0.4708034 | 1.354785 | 23.35836 | 0.6378372
211 | 0.4643761 | 1.354785 | 23.35836 | 0.6291296
212 | 0.4595556 | 1.362661 | 23.49416 | 0.6262186
213 | 0.4531282 | 1.362661 | 23.49416 | 0.6174603
214 | 0.4483077 | 1.370538 | 23.62996 | 0.6144227
215 | 0.4434872 | 1.370538 | 23.62996 | 0.607816
216 | 0.4290256 | 1.378415 | 23.76577 | 0.5913752
217 | 0.4193846 | 1.386291 | 23.90157 | 0.5813892
218 | 0.4129573 | 1.386291 | 23.90157 | 0.5724791
219 | 0.4065299 | 1.394168 | 24.03738 | 0.566771
220 | 0.4001026 | 1.394168 | 24.03738 | 0.5578102
221 | 0.3952821 | 1.394168 | 24.03738 | 0.5510896
222 | 0.3888547 | 1.402045 | 24.17318 | 0.5451916
223 | 0.3840342 | 1.402045 | 24.17318 | 0.5384331
224 | 0.3342222 | 1.488688 | 25.66703 | 0.4975525
225 | 0.316547 | 1.512318 | 26.07444 | 0.4787197
226 | 0.306906 | 1.535948 | 26.48186 | 0.4713915
227 | 0.3004786 | 1.551701 | 26.75347 | 0.466253
228 | 0.2956581 | 1.567454 | 27.02507 | 0.4634306
229 | 0.2908376 | 1.583208 | 27.29668 | 0.4604563
230 | 0.2876239 | 1.606838 | 27.7041 | 0.4621649
231 | 0.2828034 | 1.622591 | 27.97571 | 0.4588743
232 | 0.2715556 | 1.685604 | 29.06214 | 0.4577352
233 | 0.2635214 | 1.717111 | 29.60536 | 0.4524954
234 | 0.2587009 | 1.740741 | 30.01277 | 0.4503311
235 | 0.2538803 | 1.772247 | 30.55599 | 0.4499388
236 | 0.2490598 | 1.803754 | 31.09921 | 0.4492427
237 | 0.2426325 | 1.827384 | 31.50662 | 0.4433827
238 | 0.237812 | 1.858891 | 32.04984 | 0.4420664
239 | 0.2329915 | 1.890397 | 32.59305 | 0.4404464
240 | 0.2008547 | 2.079437 | 35.85236 | 0.4176647
241 | 0.1863932 | 2.158203 | 37.2104 | 0.4022744
242 | 0.1767521 | 2.21334 | 38.16104 | 0.3912126
243 | 0.1671111 | 2.2606 | 38.97586 | 0.3777714
244 | 0.1590769 | 2.299983 | 39.65488 | 0.3658743
245 | 0.1494359 | 2.347243 | 40.46971 | 0.3507624
246 | 0.1414017 | 2.386626 | 41.14873 | 0.3374731
247 | 0.1317607 | 2.42601 | 41.82775 | 0.3196527
248 | 0.1060513 | 2.54416 | 43.86482 | 0.2698114
249 | 0.08998291 | 2.615049 | 45.08706 | 0.2353097
250 | 0.07712821 | 2.670186 | 46.03769 | 0.2059467
251 | 0.0642735 | 2.717446 | 46.85252 | 0.1746598
252 | 0.0514188 | 2.772583 | 47.80315 | 0.1425629
253 | 0.0385641 | 2.827719 | 48.75378 | 0.1090485
254 | 0.0257094 | 2.882856 | 49.70441 | 0.0741165
255 | 0.0128547 | 2.930116 | 50.51924 | 0.03766576