## Summary
0
Time | 2023-10-22 16:04
ID | X031_ShuntTest_500_LongSettle
Pixel | 2
Pixel Area | 0.058
Irradiance | 100
Panel Temperature | 0
Voc | 0.00642735
Isc | 0
Vmp | 0.4820513
Imp | 1.244511
Pmp | 0.5999184
FF | 5999183.5
Eff | 0.1034342
Dir | Reverse

## Data
| Voltage | Current | Current Density | Power
0 | 0.00642735 | 2.961622 | 51.06245 | 0.01903538
1 | 0.01606838 | 2.922239 | 50.38343 | 0.04695563
2 | 0.02892308 | 2.874979 | 49.5686 | 0.08315324
3 | 0.04017094 | 2.819842 | 48.61797 | 0.1132757
4 | 0.05302564 | 2.764706 | 47.66734 | 0.1466003
5 | 0.06588034 | 2.717446 | 46.85252 | 0.1790263
6 | 0.07712821 | 2.662309 | 45.90189 | 0.2053391
7 | 0.08837607 | 2.615049 | 45.08706 | 0.2311078
8 | 0.1156923 | 2.489023 | 42.91419 | 0.2879608
9 | 0.1301538 | 2.418133 | 41.69195 | 0.3147293
10 | 0.1397949 | 2.370873 | 40.87712 | 0.3314359
11 | 0.1478291 | 2.323613 | 40.0623 | 0.3434976
12 | 0.1574701 | 2.276353 | 39.24747 | 0.3584575
13 | 0.1655043 | 2.23697 | 38.56845 | 0.3702281
14 | 0.1719316 | 2.18971 | 37.75362 | 0.3764804
15 | 0.1799658 | 2.150327 | 37.0746 | 0.3869853
16 | 0.2121026 | 1.95341 | 33.67949 | 0.4143234
17 | 0.2249573 | 1.882521 | 32.45725 | 0.4234867
18 | 0.2329915 | 1.835261 | 31.64242 | 0.4276
19 | 0.237812 | 1.803754 | 31.09921 | 0.4289543
20 | 0.2426325 | 1.772247 | 30.55599 | 0.4300048
21 | 0.2490598 | 1.740741 | 30.01277 | 0.4335486
22 | 0.2538803 | 1.717111 | 29.60536 | 0.4359407
23 | 0.2587009 | 1.693481 | 29.19795 | 0.4381049
24 | 0.2699487 | 1.630468 | 28.11151 | 0.4401426
25 | 0.2763761 | 1.606838 | 27.7041 | 0.4440915
26 | 0.2811966 | 1.583208 | 27.29668 | 0.4451926
27 | 0.2860171 | 1.567454 | 27.02507 | 0.4483187
28 | 0.2908376 | 1.543824 | 26.61766 | 0.4490022
29 | 0.2956581 | 1.535948 | 26.48186 | 0.4541154
30 | 0.3004786 | 1.520194 | 26.21025 | 0.4567859
31 | 0.3052991 | 1.504441 | 25.93864 | 0.4593046
32 | 0.3535043 | 1.425675 | 24.5806 | 0.503982
33 | 0.3711795 | 1.402045 | 24.17318 | 0.5204102
34 | 0.3824274 | 1.386291 | 23.90157 | 0.5301557
35 | 0.3888547 | 1.386291 | 23.90157 | 0.5390659
36 | 0.3952821 | 1.378415 | 23.76577 | 0.5448626
37 | 0.4017094 | 1.378415 | 23.76577 | 0.5537221
38 | 0.4065299 | 1.370538 | 23.62996 | 0.5571647
39 | 0.4113504 | 1.370538 | 23.62996 | 0.5637714
40 | 0.4242051 | 1.346908 | 23.22255 | 0.5713653
41 | 0.4306325 | 1.346908 | 23.22255 | 0.5800223
42 | 0.4370598 | 1.339031 | 23.08675 | 0.5852368
43 | 0.4418803 | 1.331155 | 22.95094 | 0.5882111
44 | 0.4467009 | 1.323278 | 22.81514 | 0.5911094
45 | 0.4499145 | 1.315401 | 22.67933 | 0.5918182
46 | 0.454735 | 1.307525 | 22.54353 | 0.5945773
47 | 0.4579487 | 1.299648 | 22.40773 | 0.5951722
48 | 0.4756239 | 1.260265 | 21.7287 | 0.5994121
49 | 0.4820513 | 1.244511 | 21.45709 | 0.5999184
50 | 0.4868718 | 1.228758 | 21.18549 | 0.5982477
51 | 0.4900855 | 1.220882 | 21.04968 | 0.5983363
52 | 0.4916923 | 1.213005 | 20.91388 | 0.5964252
53 | 0.494906 | 1.205128 | 20.77807 | 0.5964252
54 | 0.4981197 | 1.197252 | 20.64227 | 0.5963745
55 | 0.4997265 | 1.189375 | 20.50646 | 0.5943621
56 | 0.5061538 | 1.165745 | 20.09905 | 0.5900463
57 | 0.5077607 | 1.149992 | 19.82744 | 0.5839205
58 | 0.5109744 | 1.149992 | 19.82744 | 0.5876162
59 | 0.5125812 | 1.142115 | 19.69164 | 0.5854267
60 | 0.514188 | 1.126362 | 19.42003 | 0.5791617
61 | 0.5157949 | 1.126362 | 19.42003 | 0.5809716
62 | 0.5174017 | 1.110608 | 19.14842 | 0.5746307
63 | 0.5190085 | 1.102732 | 19.01262 | 0.5723272
64 | 0.5286496 | 1.055472 | 18.19779 | 0.5579747
65 | 0.5318632 | 1.039718 | 17.92618 | 0.552988
66 | 0.5334701 | 1.023965 | 17.65457 | 0.5462548
67 | 0.5350769 | 1.023965 | 17.65457 | 0.5479001
68 | 0.5366838 | 1.016088 | 17.51877 | 0.5453182
69 | 0.5382906 | 1.008212 | 17.38296 | 0.542711
70 | 0.5382906 | 1.000335 | 17.24716 | 0.538471
71 | 0.5398974 | 1.000335 | 17.24716 | 0.5400784
72 | 0.5431111 | 0.9767052 | 16.83975 | 0.5304595
73 | 0.5447179 | 0.9688286 | 16.70394 | 0.5277383
74 | 0.5463248 | 0.9609519 | 16.56814 | 0.5249918
75 | 0.5463248 | 0.9530752 | 16.43233 | 0.5206886
76 | 0.5479316 | 0.9451986 | 16.29653 | 0.5179042
77 | 0.5495385 | 0.9451986 | 16.29653 | 0.519423
78 | 0.5511453 | 0.9294453 | 16.02492 | 0.5122594
79 | 0.5511453 | 0.9294453 | 16.02492 | 0.5122594
80 | 0.5559658 | 0.8979387 | 15.4817 | 0.4992232
81 | 0.5575726 | 0.890062 | 15.3459 | 0.4962742
82 | 0.5575726 | 0.8743087 | 15.07429 | 0.4874906
83 | 0.5607863 | 0.8743087 | 15.07429 | 0.4903004
84 | 0.5607863 | 0.866432 | 14.93848 | 0.4858832
85 | 0.5607863 | 0.8585554 | 14.80268 | 0.4814661
86 | 0.5623932 | 0.8585554 | 14.80268 | 0.4828457
87 | 0.564 | 0.8506787 | 14.66687 | 0.4797828
88 | 0.564 | 0.8349254 | 14.39527 | 0.4708979
89 | 0.5656068 | 0.8270488 | 14.25946 | 0.4677844
90 | 0.5672137 | 0.8270488 | 14.25946 | 0.4691134
91 | 0.5672137 | 0.8191721 | 14.12366 | 0.4646456
92 | 0.5688205 | 0.8112955 | 13.98785 | 0.4614815
93 | 0.5688205 | 0.8112955 | 13.98785 | 0.4614815
94 | 0.5688205 | 0.8112955 | 13.98785 | 0.4614815
95 | 0.5704274 | 0.8034188 | 13.85205 | 0.4582921
96 | 0.5752479 | 0.7561589 | 13.03722 | 0.4349788
97 | 0.5768547 | 0.7404056 | 12.76561 | 0.4271064
98 | 0.5784615 | 0.7404056 | 12.76561 | 0.4282961
99 | 0.5784615 | 0.7325289 | 12.62981 | 0.4237398
100 | 0.5800684 | 0.7246523 | 12.494 | 0.4203479
101 | 0.5800684 | 0.7246523 | 12.494 | 0.4203479
102 | 0.5816752 | 0.7167756 | 12.3582 | 0.4169306
103 | 0.5816752 | 0.7167756 | 12.3582 | 0.4169306
104 | 0.5832821 | 0.7088989 | 12.2224 | 0.413488
105 | 0.5832821 | 0.7010223 | 12.08659 | 0.4088937
106 | 0.5832821 | 0.7010223 | 12.08659 | 0.4088937
107 | 0.5848889 | 0.6931456 | 11.95079 | 0.4054132
108 | 0.5848889 | 0.685269 | 11.81498 | 0.4008062
109 | 0.5848889 | 0.685269 | 11.81498 | 0.4008062
110 | 0.5848889 | 0.685269 | 11.81498 | 0.4008062
111 | 0.5864957 | 0.6773923 | 11.67918 | 0.3972877
112 | 0.5864957 | 0.661639 | 11.40757 | 0.3880485
113 | 0.5881026 | 0.6537624 | 11.27176 | 0.3844793
114 | 0.5897094 | 0.6537624 | 11.27176 | 0.3855298
115 | 0.5897094 | 0.6458857 | 11.13596 | 0.3808849
116 | 0.5913162 | 0.6458857 | 11.13596 | 0.3819227
117 | 0.5897094 | 0.638009 | 11.00016 | 0.3762399
118 | 0.5913162 | 0.638009 | 11.00016 | 0.3772651
119 | 0.5913162 | 0.638009 | 11.00016 | 0.3772651
120 | 0.5929231 | 0.6301324 | 10.86435 | 0.37362
121 | 0.5929231 | 0.6222557 | 10.72855 | 0.3689498
122 | 0.5929231 | 0.6222557 | 10.72855 | 0.3689498
123 | 0.5945299 | 0.6143791 | 10.59274 | 0.3652667
124 | 0.5945299 | 0.6143791 | 10.59274 | 0.3652667
125 | 0.5945299 | 0.6143791 | 10.59274 | 0.3652667
126 | 0.5945299 | 0.6143791 | 10.59274 | 0.3652667
127 | 0.5945299 | 0.6065024 | 10.45694 | 0.3605838
128 | 0.6282735 | 0.1654098 | 2.851892 | 0.1039226
129 | 0.6395214 | 0.05513658 | 0.9506308 | 0.03526102
130 | 0.642735 | 0.01575331 | 0.2716088 | 0.0101252
131 | 0.6459487 | 0.007876655 | 0.1358044 | 0.005087915
132 | 0.6475556 | 0.007876655 | 0.1358044 | 0.005100572
133 | 0.6475556 | 0 | 0 | 0
134 | 0.6475556 | 0 | 0 | 0
135 | 0.6491624 | 0 | 0 | 0
136 | 0.6475556 | 0 | 0 | 0
137 | 0.6491624 | 0 | 0 | 0
138 | 0.6491624 | 0 | 0 | 0
139 | 0.6491624 | 0 | 0 | 0
140 | 0.6507692 | 0 | 0 | 0
141 | 0.6491624 | 0 | 0 | 0
142 | 0.6507692 | 0 | 0 | 0
143 | 0.6507692 | 0 | 0 | 0
144 | 0.6507692 | 0 | 0 | 0
145 | 0.6507692 | 0 | 0 | 0
146 | 0.6507692 | 0 | 0 | 0
147 | 0.6507692 | 0 | 0 | 0
148 | 0.6523761 | 0 | 0 | 0
149 | 0.6523761 | 0 | 0 | 0
150 | 0.6523761 | 0 | 0 | 0
151 | 0.6523761 | 0 | 0 | 0
152 | 0.6523761 | 0 | 0 | 0
153 | 0.6523761 | 0 | 0 | 0
154 | 0.6523761 | 0 | 0 | 0
155 | 0.6539829 | 0 | 0 | 0
156 | 0.6539829 | 0 | 0 | 0
157 | 0.6539829 | 0 | 0 | 0
158 | 0.6539829 | 0 | 0 | 0
159 | 0.6539829 | 0 | 0 | 0
160 | 0.6539829 | 0 | 0 | 0
161 | 0.6539829 | 0 | 0 | 0
162 | 0.6539829 | 0 | 0 | 0
163 | 0.6539829 | 0 | 0 | 0
164 | 0.6539829 | 0 | 0 | 0
165 | 0.6539829 | 0 | 0 | 0
166 | 0.6539829 | 0 | 0 | 0
167 | 0.6555897 | 0 | 0 | 0
168 | 0.6555897 | 0 | 0 | 0
169 | 0.6555897 | 0 | 0 | 0
170 | 0.6555897 | 0 | 0 | 0
171 | 0.6555897 | 0 | 0 | 0
172 | 0.6555897 | 0 | 0 | 0
173 | 0.6571966 | 0 | 0 | 0
174 | 0.6555897 | 0 | 0 | 0
175 | 0.6555897 | 0 | 0 | 0
176 | 0.6555897 | 0 | 0 | 0
177 | 0.6571966 | 0 | 0 | 0
178 | 0.6571966 | 0 | 0 | 0
179 | 0.6571966 | 0 | 0 | 0
180 | 0.6571966 | 0 | 0 | 0
181 | 0.6571966 | 0 | 0 | 0
182 | 0.6571966 | 0 | 0 | 0
183 | 0.6571966 | 0 | 0 | 0
184 | 0.6571966 | 0 | 0 | 0
185 | 0.6588034 | 0 | 0 | 0
186 | 0.6571966 | 0 | 0 | 0
187 | 0.6571966 | 0 | 0 | 0
188 | 0.6588034 | 0.007876655 | 0.1358044 | 0.005189167
189 | 0.6588034 | 0 | 0 | 0
190 | 0.6588034 | 0 | 0 | 0
191 | 0.6571966 | 0 | 0 | 0
192 | 0.6588034 | 0 | 0 | 0
193 | 0.6588034 | 0 | 0 | 0
194 | 0.6588034 | 0 | 0 | 0
195 | 0.6588034 | 0 | 0 | 0
196 | 0.6588034 | 0 | 0 | 0
197 | 0.6588034 | 0 | 0 | 0
198 | 0.6604103 | 0 | 0 | 0
199 | 0.6604103 | 0 | 0 | 0
200 | 0.6588034 | 0 | 0 | 0
201 | 0.6604103 | 0 | 0 | 0
202 | 0.6604103 | 0 | 0 | 0
203 | 0.6604103 | 0 | 0 | 0
204 | 0.6604103 | 0 | 0 | 0
205 | 0.6604103 | 0 | 0 | 0
206 | 0.6604103 | 0 | 0 | 0
207 | 0.6604103 | 0 | 0 | 0
208 | 0.6604103 | 0 | 0 | 0
209 | 0.6604103 | 0 | 0 | 0
210 | 0.6604103 | 0 | 0 | 0
211 | 0.6604103 | 0 | 0 | 0
212 | 0.6604103 | 0 | 0 | 0
213 | 0.6620171 | 0 | 0 | 0
214 | 0.6620171 | 0 | 0 | 0
215 | 0.6620171 | 0 | 0 | 0
216 | 0.6620171 | 0 | 0 | 0
217 | 0.6620171 | 0 | 0 | 0
218 | 0.6620171 | 0 | 0 | 0
219 | 0.6620171 | 0 | 0 | 0
220 | 0.6620171 | 0 | 0 | 0
221 | 0.6620171 | 0 | 0 | 0
222 | 0.6620171 | 0 | 0 | 0
223 | 0.6620171 | 0 | 0 | 0
224 | 0.6620171 | 0 | 0 | 0
225 | 0.6620171 | 0 | 0 | 0
226 | 0.6636239 | 0 | 0 | 0
227 | 0.6636239 | 0 | 0 | 0
228 | 0.6620171 | 0 | 0 | 0
229 | 0.6636239 | 0 | 0 | 0
230 | 0.6620171 | 0 | 0 | 0
231 | 0.6636239 | 0 | 0 | 0
232 | 0.6636239 | 0 | 0 | 0
233 | 0.6636239 | 0 | 0 | 0
234 | 0.6636239 | 0 | 0 | 0
235 | 0.6636239 | 0 | 0 | 0
236 | 0.6636239 | 0 | 0 | 0
237 | 0.6652308 | 0 | 0 | 0
238 | 0.6636239 | 0 | 0 | 0
239 | 0.6652308 | 0 | 0 | 0
240 | 0.6652308 | 0 | 0 | 0
241 | 0.6652308 | 0 | 0 | 0
242 | 0.6636239 | 0 | 0 | 0
243 | 0.6652308 | 0 | 0 | 0
244 | 0.6652308 | 0 | 0 | 0
245 | 0.6636239 | 0 | 0 | 0
246 | 0.6652308 | 0 | 0 | 0
247 | 0.6652308 | 0 | 0 | 0
248 | 0.6652308 | 0 | 0 | 0
249 | 0.6652308 | 0 | 0 | 0
250 | 0.6652308 | 0 | 0 | 0
251 | 0.6652308 | 0 | 0 | 0
252 | 0.6652308 | 0 | 0 | 0
253 | 0.6652308 | 0 | 0 | 0
254 | 0.6668376 | 0 | 0 | 0
255 | 0.6668376 | 0 | 0 | 0