## Summary
0
Time | 2023-10-22 16:04
ID | X031_ShuntTest_500_LongSettle
Pixel | 4
Pixel Area | 0.058
Irradiance | 100
Panel Temperature | 0
Voc | 0.004820513
Isc | 0
Vmp | 0.1622906
Imp | 1.236635
Pmp | 0.2006942
FF | 2006942.1
Eff | 0.03460245
Dir | Reverse

## Data
| Voltage | Current | Current Density | Power
0 | 0.004820513 | 2.299983 | 39.65488 | 0.0110871
1 | 0.0128547 | 2.2606 | 38.97586 | 0.02905934
2 | 0.02088889 | 2.205463 | 38.02523 | 0.04606968
3 | 0.03052991 | 2.150327 | 37.0746 | 0.06564929
4 | 0.04017094 | 2.087314 | 35.98816 | 0.08384935
5 | 0.04981197 | 2.0243 | 34.90173 | 0.1008344
6 | 0.05784615 | 1.97704 | 34.0869 | 0.1143642
7 | 0.0642735 | 1.92978 | 33.27208 | 0.1240338
8 | 0.08194872 | 1.803754 | 31.09921 | 0.1478153
9 | 0.09319658 | 1.748617 | 30.14858 | 0.1629652
10 | 0.09962393 | 1.701357 | 29.33375 | 0.1694959
11 | 0.1060513 | 1.661974 | 28.65473 | 0.1762545
12 | 0.1108718 | 1.614714 | 27.8399 | 0.1790263
13 | 0.1172991 | 1.583208 | 27.29668 | 0.1857089
14 | 0.1221197 | 1.551701 | 26.75347 | 0.1894932
15 | 0.1269402 | 1.512318 | 26.07444 | 0.1919739
16 | 0.1462222 | 1.354785 | 23.35836 | 0.1980996
17 | 0.1542564 | 1.291771 | 22.27192 | 0.199264
18 | 0.1590769 | 1.260265 | 21.7287 | 0.200479
19 | 0.1622906 | 1.236635 | 21.32129 | 0.2006942
20 | 0.1655043 | 1.205128 | 20.77807 | 0.1994539
21 | 0.1687179 | 1.181498 | 20.37066 | 0.19934
22 | 0.1719316 | 1.157868 | 19.96325 | 0.1990742
23 | 0.1751453 | 1.142115 | 19.69164 | 0.2000361
24 | 0.1799658 | 1.094855 | 18.87681 | 0.1970365
25 | 0.1831795 | 1.063348 | 18.33359 | 0.1947836
26 | 0.1863932 | 1.047595 | 18.06198 | 0.1952646
27 | 0.188 | 1.023965 | 17.65457 | 0.1925054
28 | 0.1896068 | 1.008212 | 17.38296 | 0.1911639
29 | 0.1912137 | 0.9924585 | 17.11135 | 0.1897716
30 | 0.1928205 | 0.9767052 | 16.83975 | 0.1883288
31 | 0.1944274 | 0.9688286 | 16.70394 | 0.1883668
32 | 0.2088889 | 0.8428021 | 14.53107 | 0.176052
33 | 0.2121026 | 0.8034188 | 13.85205 | 0.1704072
34 | 0.2169231 | 0.7876655 | 13.58044 | 0.1708628
35 | 0.2169231 | 0.7719122 | 13.30883 | 0.1674456
36 | 0.2185299 | 0.7640355 | 13.17303 | 0.1669646
37 | 0.2185299 | 0.7482822 | 12.90142 | 0.163522
38 | 0.2201368 | 0.7404056 | 12.76561 | 0.1629905
39 | 0.2217436 | 0.7325289 | 12.62981 | 0.1624336
40 | 0.2233504 | 0.7088989 | 12.2224 | 0.1583329
41 | 0.2249573 | 0.7010223 | 12.08659 | 0.1577001
42 | 0.2265641 | 0.6931456 | 11.95079 | 0.1570419
43 | 0.2265641 | 0.685269 | 11.81498 | 0.1552574
44 | 0.2281709 | 0.6773923 | 11.67918 | 0.1545612
45 | 0.2297778 | 0.6695157 | 11.54337 | 0.1538398
46 | 0.2297778 | 0.661639 | 11.40757 | 0.1520299
47 | 0.2297778 | 0.6537624 | 11.27176 | 0.1502201
48 | 0.2345983 | 0.6222557 | 10.72855 | 0.1459801
49 | 0.2362051 | 0.6065024 | 10.45694 | 0.143259
50 | 0.2362051 | 0.5986258 | 10.32113 | 0.1413985
51 | 0.237812 | 0.5907491 | 10.18533 | 0.1404872
52 | 0.237812 | 0.5828725 | 10.04953 | 0.138614
53 | 0.2394188 | 0.5828725 | 10.04953 | 0.1395506
54 | 0.2394188 | 0.5828725 | 10.04953 | 0.1395506
55 | 0.2410256 | 0.5749958 | 9.913721 | 0.1385887
56 | 0.2426325 | 0.5592425 | 9.642112 | 0.1356904
57 | 0.2426325 | 0.5513658 | 9.506308 | 0.1337793
58 | 0.2442393 | 0.5434892 | 9.370503 | 0.1327414
59 | 0.2442393 | 0.5434892 | 9.370503 | 0.1327414
60 | 0.2442393 | 0.5356125 | 9.234699 | 0.1308176
61 | 0.2458462 | 0.5356125 | 9.234699 | 0.1316783
62 | 0.2458462 | 0.5277359 | 9.098894 | 0.1297418
63 | 0.2458462 | 0.5198592 | 8.96309 | 0.1278054
64 | 0.2490598 | 0.5041059 | 8.691481 | 0.1255525
65 | 0.2506667 | 0.4883526 | 8.419873 | 0.1224137
66 | 0.2506667 | 0.4883526 | 8.419873 | 0.1224137
67 | 0.2522735 | 0.480476 | 8.284068 | 0.1212114
68 | 0.2522735 | 0.480476 | 8.284068 | 0.1212114
69 | 0.2522735 | 0.4725993 | 8.148264 | 0.1192243
70 | 0.2522735 | 0.4725993 | 8.148264 | 0.1192243
71 | 0.2538803 | 0.4647226 | 8.012459 | 0.1179839
72 | 0.2554872 | 0.456846 | 7.876655 | 0.1167183
73 | 0.2554872 | 0.4489693 | 7.740851 | 0.1147059
74 | 0.2554872 | 0.4489693 | 7.740851 | 0.1147059
75 | 0.2554872 | 0.4489693 | 7.740851 | 0.1147059
76 | 0.2554872 | 0.4489693 | 7.740851 | 0.1147059
77 | 0.257094 | 0.4410927 | 7.605046 | 0.1134023
78 | 0.257094 | 0.433216 | 7.469242 | 0.1113772
79 | 0.257094 | 0.433216 | 7.469242 | 0.1113772
80 | 0.2603077 | 0.4174627 | 7.197633 | 0.1086688
81 | 0.2603077 | 0.4095861 | 7.061829 | 0.1066184
82 | 0.2619145 | 0.4095861 | 7.061829 | 0.1072765
83 | 0.2619145 | 0.4095861 | 7.061829 | 0.1072765
84 | 0.2619145 | 0.4017094 | 6.926024 | 0.1052135
85 | 0.2619145 | 0.4017094 | 6.926024 | 0.1052135
86 | 0.2619145 | 0.4017094 | 6.926024 | 0.1052135
87 | 0.2619145 | 0.4017094 | 6.926024 | 0.1052135
88 | 0.2635214 | 0.3859561 | 6.654415 | 0.1017077
89 | 0.2635214 | 0.3859561 | 6.654415 | 0.1017077
90 | 0.2651282 | 0.3780794 | 6.518611 | 0.1002395
91 | 0.2651282 | 0.3859561 | 6.654415 | 0.1023278
92 | 0.2651282 | 0.3780794 | 6.518611 | 0.1002395
93 | 0.2651282 | 0.3780794 | 6.518611 | 0.1002395
94 | 0.2651282 | 0.3780794 | 6.518611 | 0.1002395
95 | 0.2651282 | 0.3702028 | 6.382807 | 0.0981512
96 | 0.2683419 | 0.3544495 | 6.111198 | 0.09511364
97 | 0.2699487 | 0.3465728 | 5.975393 | 0.09355689
98 | 0.2699487 | 0.3386962 | 5.839589 | 0.09143059
99 | 0.2699487 | 0.3386962 | 5.839589 | 0.09143059
100 | 0.2715556 | 0.3386962 | 5.839589 | 0.09197482
101 | 0.2715556 | 0.3386962 | 5.839589 | 0.09197482
102 | 0.2715556 | 0.3386962 | 5.839589 | 0.09197482
103 | 0.2715556 | 0.3308195 | 5.703785 | 0.08983588
104 | 0.2731624 | 0.3308195 | 5.703785 | 0.09036745
105 | 0.2731624 | 0.3229429 | 5.56798 | 0.08821584
106 | 0.2731624 | 0.3229429 | 5.56798 | 0.08821584
107 | 0.2731624 | 0.3229429 | 5.56798 | 0.08821584
108 | 0.2731624 | 0.3229429 | 5.56798 | 0.08821584
109 | 0.2747692 | 0.3229429 | 5.56798 | 0.08873476
110 | 0.2747692 | 0.3229429 | 5.56798 | 0.08873476
111 | 0.2747692 | 0.3150662 | 5.432176 | 0.0865705
112 | 0.2747692 | 0.3071895 | 5.296371 | 0.08440623
113 | 0.2763761 | 0.3071895 | 5.296371 | 0.08489984
114 | 0.2763761 | 0.3071895 | 5.296371 | 0.08489984
115 | 0.2763761 | 0.2993129 | 5.160567 | 0.08272292
116 | 0.2763761 | 0.2993129 | 5.160567 | 0.08272292
117 | 0.2763761 | 0.2993129 | 5.160567 | 0.08272292
118 | 0.2763761 | 0.2993129 | 5.160567 | 0.08272292
119 | 0.2779829 | 0.2993129 | 5.160567 | 0.08320387
120 | 0.2779829 | 0.2914362 | 5.024763 | 0.08101429
121 | 0.2779829 | 0.2914362 | 5.024763 | 0.08101429
122 | 0.2795897 | 0.2914362 | 5.024763 | 0.08148258
123 | 0.2779829 | 0.2914362 | 5.024763 | 0.08101429
124 | 0.2795897 | 0.2914362 | 5.024763 | 0.08148258
125 | 0.2795897 | 0.2914362 | 5.024763 | 0.08148258
126 | 0.2779829 | 0.2835596 | 4.888958 | 0.07882472
127 | 0.2795897 | 0.2914362 | 5.024763 | 0.08148258
128 | 0.4017094 | 0.07088989 | 1.22224 | 0.02847714
129 | 0.4370598 | 0.02362996 | 0.4074132 | 0.01032771
130 | 0.4483077 | 0.007876655 | 0.1358044 | 0.003531165
131 | 0.4531282 | 0 | 0 | 0
132 | 0.454735 | 0 | 0 | 0
133 | 0.4563419 | 0 | 0 | 0
134 | 0.4563419 | 0 | 0 | 0
135 | 0.4563419 | 0 | 0 | 0
136 | 0.4563419 | 0 | 0 | 0
137 | 0.4563419 | 0 | 0 | 0
138 | 0.4563419 | 0 | 0 | 0
139 | 0.4563419 | 0 | 0 | 0
140 | 0.4563419 | 0 | 0 | 0
141 | 0.4563419 | 0 | 0 | 0
142 | 0.4563419 | 0 | 0 | 0
143 | 0.4563419 | 0 | 0 | 0
144 | 0.4563419 | 0 | 0 | 0
145 | 0.4563419 | 0 | 0 | 0
146 | 0.4563419 | 0 | 0 | 0
147 | 0.4563419 | 0 | 0 | 0
148 | 0.4563419 | 0 | 0 | 0
149 | 0.4563419 | 0 | 0 | 0
150 | 0.4579487 | 0 | 0 | 0
151 | 0.4579487 | 0 | 0 | 0
152 | 0.4579487 | 0 | 0 | 0
153 | 0.4563419 | 0 | 0 | 0
154 | 0.4563419 | 0 | 0 | 0
155 | 0.4579487 | 0 | 0 | 0
156 | 0.4579487 | 0 | 0 | 0
157 | 0.4563419 | 0 | 0 | 0
158 | 0.4579487 | 0 | 0 | 0
159 | 0.4579487 | 0 | 0 | 0
160 | 0.4579487 | 0 | 0 | 0
161 | 0.4563419 | 0 | 0 | 0
162 | 0.4563419 | 0 | 0 | 0
163 | 0.4563419 | 0 | 0 | 0
164 | 0.4563419 | 0 | 0 | 0
165 | 0.4579487 | 0 | 0 | 0
166 | 0.4579487 | 0 | 0 | 0
167 | 0.4563419 | 0 | 0 | 0
168 | 0.4579487 | 0 | 0 | 0
169 | 0.4579487 | 0 | 0 | 0
170 | 0.4563419 | 0 | 0 | 0
171 | 0.4579487 | 0 | 0 | 0
172 | 0.4563419 | 0 | 0 | 0
173 | 0.4563419 | 0 | 0 | 0
174 | 0.4579487 | 0 | 0 | 0
175 | 0.4579487 | 0 | 0 | 0
176 | 0.4579487 | 0 | 0 | 0
177 | 0.4563419 | 0 | 0 | 0
178 | 0.4563419 | 0 | 0 | 0
179 | 0.4579487 | 0 | 0 | 0
180 | 0.4563419 | 0 | 0 | 0
181 | 0.4579487 | 0 | 0 | 0
182 | 0.4579487 | 0 | 0 | 0
183 | 0.4563419 | 0 | 0 | 0
184 | 0.4563419 | 0 | 0 | 0
185 | 0.4563419 | 0 | 0 | 0
186 | 0.4579487 | 0 | 0 | 0
187 | 0.4579487 | 0 | 0 | 0
188 | 0.4579487 | 0 | 0 | 0
189 | 0.4579487 | 0 | 0 | 0
190 | 0.4579487 | 0 | 0 | 0
191 | 0.4579487 | 0 | 0 | 0
192 | 0.4579487 | 0 | 0 | 0
193 | 0.4563419 | 0 | 0 | 0
194 | 0.4579487 | 0 | 0 | 0
195 | 0.4579487 | 0 | 0 | 0
196 | 0.4579487 | 0 | 0 | 0
197 | 0.4563419 | 0 | 0 | 0
198 | 0.4579487 | 0 | 0 | 0
199 | 0.4579487 | 0 | 0 | 0
200 | 0.4579487 | 0 | 0 | 0
201 | 0.4579487 | 0 | 0 | 0
202 | 0.4579487 | 0 | 0 | 0
203 | 0.4579487 | 0 | 0 | 0
204 | 0.4579487 | 0 | 0 | 0
205 | 0.4579487 | 0 | 0 | 0
206 | 0.4579487 | 0 | 0 | 0
207 | 0.4579487 | 0 | 0 | 0
208 | 0.4579487 | 0 | 0 | 0
209 | 0.4579487 | 0 | 0 | 0
210 | 0.4579487 | 0 | 0 | 0
211 | 0.4579487 | 0 | 0 | 0
212 | 0.4563419 | 0 | 0 | 0
213 | 0.4579487 | 0 | 0 | 0
214 | 0.4579487 | 0 | 0 | 0
215 | 0.4563419 | 0 | 0 | 0
216 | 0.4579487 | 0 | 0 | 0
217 | 0.4579487 | 0 | 0 | 0
218 | 0.4579487 | 0 | 0 | 0
219 | 0.4579487 | 0 | 0 | 0
220 | 0.4579487 | 0 | 0 | 0
221 | 0.4579487 | 0 | 0 | 0
222 | 0.4579487 | 0 | 0 | 0
223 | 0.4579487 | 0 | 0 | 0
224 | 0.4579487 | 0 | 0 | 0
225 | 0.4579487 | 0 | 0 | 0
226 | 0.4563419 | 0 | 0 | 0
227 | 0.4579487 | 0 | 0 | 0
228 | 0.4579487 | 0 | 0 | 0
229 | 0.4579487 | 0 | 0 | 0
230 | 0.4579487 | 0 | 0 | 0
231 | 0.4563419 | 0 | 0 | 0
232 | 0.4579487 | 0 | 0 | 0
233 | 0.4579487 | 0 | 0 | 0
234 | 0.4579487 | 0 | 0 | 0
235 | 0.4579487 | 0 | 0 | 0
236 | 0.4579487 | 0 | 0 | 0
237 | 0.4563419 | 0 | 0 | 0
238 | 0.4579487 | 0 | 0 | 0
239 | 0.4579487 | 0 | 0 | 0
240 | 0.4579487 | 0 | 0 | 0
241 | 0.4579487 | 0 | 0 | 0
242 | 0.4579487 | 0 | 0 | 0
243 | 0.4579487 | 0 | 0 | 0
244 | 0.4579487 | 0 | 0 | 0
245 | 0.4579487 | 0 | 0 | 0
246 | 0.4579487 | 0 | 0 | 0
247 | 0.4579487 | 0 | 0 | 0
248 | 0.4579487 | 0 | 0 | 0
249 | 0.4579487 | 0 | 0 | 0
250 | 0.4579487 | 0 | 0 | 0
251 | 0.4579487 | 0 | 0 | 0
252 | 0.4579487 | 0 | 0 | 0
253 | 0.4579487 | 0 | 0 | 0
254 | 0.4579487 | 0 | 0 | 0
255 | 0.4579487 | 0 | 0 | 0