## Summary
0
Time | 2023-10-22 16:08
ID | X031_ShuntTest_500_LongSettle
Pixel | 5
Pixel Area | 0.058
Irradiance | 100
Panel Temperature | 0
Voc | 0.4627692
Isc | 2.276353
Vmp | 0.1638974
Imp | 1.276018
Pmp | 0.2091361
FF | 0.1985294
Eff | 0.03605795
Dir | Forward

## Data
| Voltage | Current | Current Density | Power
0 | 0.4627692 | 0 | 0 | 0
1 | 0.4643761 | 0 | 0 | 0
2 | 0.4627692 | 0 | 0 | 0
3 | 0.4643761 | 0 | 0 | 0
4 | 0.4643761 | 0 | 0 | 0
5 | 0.4643761 | 0 | 0 | 0
6 | 0.4643761 | 0 | 0 | 0
7 | 0.4627692 | 0 | 0 | 0
8 | 0.4643761 | 0.007876655 | 0.1358044 | 0.00365773
9 | 0.4643761 | 0 | 0 | 0
10 | 0.4643761 | 0 | 0 | 0
11 | 0.4643761 | 0 | 0 | 0
12 | 0.4643761 | 0 | 0 | 0
13 | 0.4643761 | 0 | 0 | 0
14 | 0.4643761 | 0 | 0 | 0
15 | 0.4643761 | 0 | 0 | 0
16 | 0.4659829 | 0 | 0 | 0
17 | 0.4643761 | 0 | 0 | 0
18 | 0.4659829 | 0 | 0 | 0
19 | 0.4659829 | 0 | 0 | 0
20 | 0.4643761 | 0 | 0 | 0
21 | 0.4643761 | 0 | 0 | 0
22 | 0.4659829 | 0 | 0 | 0
23 | 0.4643761 | 0 | 0 | 0
24 | 0.4643761 | 0 | 0 | 0
25 | 0.4659829 | 0 | 0 | 0
26 | 0.4643761 | 0 | 0 | 0
27 | 0.4659829 | 0 | 0 | 0
28 | 0.4643761 | 0 | 0 | 0
29 | 0.4659829 | 0 | 0 | 0
30 | 0.4659829 | 0 | 0 | 0
31 | 0.4643761 | 0 | 0 | 0
32 | 0.4643761 | 0 | 0 | 0
33 | 0.4643761 | 0 | 0 | 0
34 | 0.4659829 | 0 | 0 | 0
35 | 0.4643761 | 0 | 0 | 0
36 | 0.4659829 | 0 | 0 | 0
37 | 0.4659829 | 0 | 0 | 0
38 | 0.4643761 | 0 | 0 | 0
39 | 0.4659829 | 0 | 0 | 0
40 | 0.4659829 | 0 | 0 | 0
41 | 0.4659829 | 0 | 0 | 0
42 | 0.4643761 | 0 | 0 | 0
43 | 0.4659829 | 0 | 0 | 0
44 | 0.4659829 | 0 | 0 | 0
45 | 0.4643761 | 0 | 0 | 0
46 | 0.4659829 | 0 | 0 | 0
47 | 0.4643761 | 0 | 0 | 0
48 | 0.4659829 | 0 | 0 | 0
49 | 0.4659829 | 0 | 0 | 0
50 | 0.4643761 | 0 | 0 | 0
51 | 0.4659829 | 0 | 0 | 0
52 | 0.4643761 | 0 | 0 | 0
53 | 0.4643761 | 0 | 0 | 0
54 | 0.4643761 | 0 | 0 | 0
55 | 0.4659829 | 0 | 0 | 0
56 | 0.4659829 | 0 | 0 | 0
57 | 0.4659829 | 0 | 0 | 0
58 | 0.4659829 | 0 | 0 | 0
59 | 0.4659829 | 0 | 0 | 0
60 | 0.4659829 | 0 | 0 | 0
61 | 0.4659829 | 0 | 0 | 0
62 | 0.4659829 | 0 | 0 | 0
63 | 0.4659829 | 0 | 0 | 0
64 | 0.4659829 | 0 | 0 | 0
65 | 0.4659829 | 0 | 0 | 0
66 | 0.4643761 | 0 | 0 | 0
67 | 0.4659829 | 0 | 0 | 0
68 | 0.4659829 | 0 | 0 | 0
69 | 0.4643761 | 0 | 0 | 0
70 | 0.4659829 | 0 | 0 | 0
71 | 0.4659829 | 0 | 0 | 0
72 | 0.4659829 | 0 | 0 | 0
73 | 0.4659829 | 0 | 0 | 0
74 | 0.4643761 | 0 | 0 | 0
75 | 0.4659829 | 0 | 0 | 0
76 | 0.4659829 | 0 | 0 | 0
77 | 0.4659829 | 0 | 0 | 0
78 | 0.4659829 | 0 | 0 | 0
79 | 0.4659829 | 0 | 0 | 0
80 | 0.4659829 | 0 | 0 | 0
81 | 0.4659829 | 0 | 0 | 0
82 | 0.4659829 | 0 | 0 | 0
83 | 0.4643761 | 0 | 0 | 0
84 | 0.4643761 | 0 | 0 | 0
85 | 0.4659829 | 0 | 0 | 0
86 | 0.4659829 | 0 | 0 | 0
87 | 0.4643761 | 0 | 0 | 0
88 | 0.4659829 | 0 | 0 | 0
89 | 0.4659829 | 0 | 0 | 0
90 | 0.4659829 | 0 | 0 | 0
91 | 0.4659829 | 0 | 0 | 0
92 | 0.4659829 | 0 | 0 | 0
93 | 0.4659829 | 0 | 0 | 0
94 | 0.4659829 | 0 | 0 | 0
95 | 0.4659829 | 0 | 0 | 0
96 | 0.4659829 | 0 | 0 | 0
97 | 0.4659829 | 0 | 0 | 0
98 | 0.4659829 | 0 | 0 | 0
99 | 0.4643761 | 0 | 0 | 0
100 | 0.4659829 | 0 | 0 | 0
101 | 0.4659829 | 0 | 0 | 0
102 | 0.4659829 | 0 | 0 | 0
103 | 0.4643761 | 0 | 0 | 0
104 | 0.4659829 | 0 | 0 | 0
105 | 0.4643761 | 0 | 0 | 0
106 | 0.4659829 | 0 | 0 | 0
107 | 0.4659829 | 0 | 0 | 0
108 | 0.4643761 | 0 | 0 | 0
109 | 0.4659829 | 0 | 0 | 0
110 | 0.4659829 | 0 | 0 | 0
111 | 0.4659829 | 0 | 0 | 0
112 | 0.4659829 | 0 | 0 | 0
113 | 0.4659829 | 0 | 0 | 0
114 | 0.4659829 | 0 | 0 | 0
115 | 0.4659829 | 0 | 0 | 0
116 | 0.4659829 | 0 | 0 | 0
117 | 0.4659829 | 0 | 0 | 0
118 | 0.4659829 | 0 | 0 | 0
119 | 0.4659829 | 0 | 0 | 0
120 | 0.4659829 | 0 | 0 | 0
121 | 0.4659829 | 0 | 0 | 0
122 | 0.4659829 | 0 | 0 | 0
123 | 0.4659829 | 0 | 0 | 0
124 | 0.4643761 | 0 | 0 | 0
125 | 0.4659829 | 0 | 0 | 0
126 | 0.4659829 | 0 | 0 | 0
127 | 0.4659829 | 0 | 0 | 0
128 | 0.3422564 | 0.2126697 | 3.666719 | 0.07278756
129 | 0.3052991 | 0.2756829 | 4.753154 | 0.08416576
130 | 0.2940513 | 0.2835596 | 4.888958 | 0.08338106
131 | 0.2892308 | 0.2914362 | 5.024763 | 0.08429233
132 | 0.2876239 | 0.2914362 | 5.024763 | 0.08382404
133 | 0.2876239 | 0.2993129 | 5.160567 | 0.08608955
134 | 0.2860171 | 0.2993129 | 5.160567 | 0.0856086
135 | 0.2860171 | 0.2993129 | 5.160567 | 0.0856086
136 | 0.2860171 | 0.2993129 | 5.160567 | 0.0856086
137 | 0.2860171 | 0.3071895 | 5.296371 | 0.08786146
138 | 0.2844103 | 0.3071895 | 5.296371 | 0.08736786
139 | 0.2844103 | 0.3071895 | 5.296371 | 0.08736786
140 | 0.2844103 | 0.3071895 | 5.296371 | 0.08736786
141 | 0.2844103 | 0.3071895 | 5.296371 | 0.08736786
142 | 0.2844103 | 0.3150662 | 5.432176 | 0.08960806
143 | 0.2828034 | 0.3150662 | 5.432176 | 0.0891018
144 | 0.2828034 | 0.3229429 | 5.56798 | 0.09132934
145 | 0.2811966 | 0.3229429 | 5.56798 | 0.09081043
146 | 0.2828034 | 0.3308195 | 5.703785 | 0.09355689
147 | 0.2811966 | 0.3308195 | 5.703785 | 0.09302531
148 | 0.2811966 | 0.3308195 | 5.703785 | 0.09302531
149 | 0.2811966 | 0.3308195 | 5.703785 | 0.09302531
150 | 0.2811966 | 0.3386962 | 5.839589 | 0.0952402
151 | 0.2795897 | 0.3386962 | 5.839589 | 0.09469597
152 | 0.2795897 | 0.3386962 | 5.839589 | 0.09469597
153 | 0.2795897 | 0.3386962 | 5.839589 | 0.09469597
154 | 0.2795897 | 0.3465728 | 5.975393 | 0.09689821
155 | 0.2779829 | 0.3465728 | 5.975393 | 0.09634132
156 | 0.2795897 | 0.3465728 | 5.975393 | 0.09689821
157 | 0.2779829 | 0.3544495 | 6.111198 | 0.09853089
158 | 0.2779829 | 0.3544495 | 6.111198 | 0.09853089
159 | 0.2779829 | 0.3544495 | 6.111198 | 0.09853089
160 | 0.2747692 | 0.3780794 | 6.518611 | 0.1038846
161 | 0.2731624 | 0.3780794 | 6.518611 | 0.1032771
162 | 0.2731624 | 0.3859561 | 6.654415 | 0.1054287
163 | 0.2731624 | 0.3859561 | 6.654415 | 0.1054287
164 | 0.2731624 | 0.3859561 | 6.654415 | 0.1054287
165 | 0.2731624 | 0.3938327 | 6.79022 | 0.1075803
166 | 0.2715556 | 0.3938327 | 6.79022 | 0.1069475
167 | 0.2715556 | 0.4017094 | 6.926024 | 0.1090864
168 | 0.2699487 | 0.4017094 | 6.926024 | 0.1084409
169 | 0.2699487 | 0.4095861 | 7.061829 | 0.1105672
170 | 0.2699487 | 0.4095861 | 7.061829 | 0.1105672
171 | 0.2699487 | 0.4095861 | 7.061829 | 0.1105672
172 | 0.2683419 | 0.4174627 | 7.197633 | 0.1120227
173 | 0.2683419 | 0.4174627 | 7.197633 | 0.1120227
174 | 0.2683419 | 0.4174627 | 7.197633 | 0.1120227
175 | 0.2683419 | 0.4253394 | 7.333437 | 0.1141364
176 | 0.266735 | 0.4410927 | 7.605046 | 0.1176549
177 | 0.2651282 | 0.4410927 | 7.605046 | 0.1169461
178 | 0.2651282 | 0.4489693 | 7.740851 | 0.1190344
179 | 0.2635214 | 0.456846 | 7.876655 | 0.1203887
180 | 0.2635214 | 0.456846 | 7.876655 | 0.1203887
181 | 0.2635214 | 0.456846 | 7.876655 | 0.1203887
182 | 0.2635214 | 0.4647226 | 8.012459 | 0.1224643
183 | 0.2619145 | 0.4647226 | 8.012459 | 0.1217176
184 | 0.2603077 | 0.480476 | 8.284068 | 0.1250716
185 | 0.2603077 | 0.480476 | 8.284068 | 0.1250716
186 | 0.2603077 | 0.480476 | 8.284068 | 0.1250716
187 | 0.2603077 | 0.4883526 | 8.419873 | 0.1271219
188 | 0.2587009 | 0.4883526 | 8.419873 | 0.1263372
189 | 0.2587009 | 0.4962293 | 8.555677 | 0.1283749
190 | 0.2587009 | 0.4962293 | 8.555677 | 0.1283749
191 | 0.257094 | 0.5041059 | 8.691481 | 0.1296026
192 | 0.2554872 | 0.5277359 | 9.098894 | 0.1348298
193 | 0.2538803 | 0.5356125 | 9.234699 | 0.1359815
194 | 0.2522735 | 0.5434892 | 9.370503 | 0.1371079
195 | 0.2522735 | 0.5434892 | 9.370503 | 0.1371079
196 | 0.2506667 | 0.5513658 | 9.506308 | 0.138209
197 | 0.2506667 | 0.5592425 | 9.642112 | 0.1401835
198 | 0.2506667 | 0.5671192 | 9.777916 | 0.1421579
199 | 0.2490598 | 0.5671192 | 9.777916 | 0.1412466
200 | 0.247453 | 0.5828725 | 10.04953 | 0.1442335
201 | 0.247453 | 0.5907491 | 10.18533 | 0.1461826
202 | 0.247453 | 0.5907491 | 10.18533 | 0.1461826
203 | 0.2458462 | 0.5986258 | 10.32113 | 0.1471698
204 | 0.2458462 | 0.6065024 | 10.45694 | 0.1491063
205 | 0.2442393 | 0.6143791 | 10.59274 | 0.1500555
206 | 0.2442393 | 0.6143791 | 10.59274 | 0.1500555
207 | 0.2426325 | 0.6222557 | 10.72855 | 0.1509795
208 | 0.2394188 | 0.6537624 | 11.27176 | 0.156523
209 | 0.237812 | 0.6695157 | 11.54337 | 0.1592188
210 | 0.2362051 | 0.685269 | 11.81498 | 0.161864
211 | 0.2362051 | 0.685269 | 11.81498 | 0.161864
212 | 0.2345983 | 0.7010223 | 12.08659 | 0.1644586
213 | 0.2329915 | 0.7010223 | 12.08659 | 0.1633322
214 | 0.2329915 | 0.7088989 | 12.2224 | 0.1651674
215 | 0.2313846 | 0.7167756 | 12.3582 | 0.1658508
216 | 0.2297778 | 0.7404056 | 12.76561 | 0.1701287
217 | 0.2281709 | 0.7561589 | 13.03722 | 0.1725335
218 | 0.2265641 | 0.7640355 | 13.17303 | 0.173103
219 | 0.2265641 | 0.7719122 | 13.30883 | 0.1748876
220 | 0.2249573 | 0.7797888 | 13.44464 | 0.1754192
221 | 0.2233504 | 0.7955421 | 13.71624 | 0.1776847
222 | 0.2217436 | 0.8034188 | 13.85205 | 0.178153
223 | 0.2201368 | 0.8112955 | 13.98785 | 0.1785959
224 | 0.2072821 | 0.9373219 | 16.16072 | 0.19429
225 | 0.2008547 | 0.9767052 | 16.83975 | 0.1961758
226 | 0.197641 | 1.000335 | 17.24716 | 0.1977073
227 | 0.1960342 | 1.016088 | 17.51877 | 0.1991881
228 | 0.1944274 | 1.031842 | 17.79038 | 0.2006183
229 | 0.1928205 | 1.055472 | 18.19779 | 0.2035166
230 | 0.1896068 | 1.071225 | 18.4694 | 0.2031116
231 | 0.188 | 1.086978 | 18.74101 | 0.2043519
232 | 0.1815726 | 1.134238 | 19.55583 | 0.2059467
233 | 0.178359 | 1.165745 | 20.09905 | 0.2079211
234 | 0.1751453 | 1.189375 | 20.50646 | 0.2083134
235 | 0.1719316 | 1.205128 | 20.77807 | 0.2071996
236 | 0.1687179 | 1.236635 | 21.32129 | 0.2086425
237 | 0.1655043 | 1.252388 | 21.5929 | 0.2072756
238 | 0.1638974 | 1.276018 | 22.00031 | 0.2091361
239 | 0.1606838 | 1.299648 | 22.40773 | 0.2088323
240 | 0.1397949 | 1.457181 | 25.12381 | 0.2037065
241 | 0.1301538 | 1.520194 | 26.21025 | 0.1978591
242 | 0.1237265 | 1.559578 | 26.88927 | 0.1929611
243 | 0.1172991 | 1.598961 | 27.56829 | 0.1875568
244 | 0.1124786 | 1.638344 | 28.24731 | 0.1842787
245 | 0.1060513 | 1.669851 | 28.79053 | 0.1770898
246 | 0.1012308 | 1.709234 | 29.46955 | 0.1730271
247 | 0.09480342 | 1.748617 | 30.14858 | 0.1657749
248 | 0.07712821 | 1.866767 | 32.18564 | 0.1439804
249 | 0.06588034 | 1.92978 | 33.27208 | 0.1271346
250 | 0.05623932 | 1.984917 | 34.22271 | 0.1116304
251 | 0.04820513 | 2.040054 | 35.17334 | 0.09834105
252 | 0.0385641 | 2.09519 | 36.12397 | 0.08079913
253 | 0.03052991 | 2.150327 | 37.0746 | 0.06564929
254 | 0.01928205 | 2.21334 | 38.16104 | 0.04267774
255 | 0.008034188 | 2.276353 | 39.24747 | 0.01828865