## Summary
0
Time | 2023-10-22 16:05
ID | X031_ShuntTest_500_LongSettle
Pixel | 5
Pixel Area | 0.058
Irradiance | 100
Panel Temperature | 0
Voc | 0.004820513
Isc | 0
Vmp | 0.1638974
Imp | 1.228758
Pmp | 0.2013903
FF | 2013903.1
Eff | 0.03472247
Dir | Reverse

## Data
| Voltage | Current | Current Density | Power
0 | 0.004820513 | 2.30786 | 39.79069 | 0.01112507
1 | 0.01124786 | 2.2606 | 38.97586 | 0.02542692
2 | 0.02088889 | 2.205463 | 38.02523 | 0.04606968
3 | 0.03052991 | 2.14245 | 36.9388 | 0.06540882
4 | 0.04017094 | 2.087314 | 35.98816 | 0.08384935
5 | 0.04820513 | 2.032177 | 35.03753 | 0.09796135
6 | 0.05784615 | 1.97704 | 34.0869 | 0.1143642
7 | 0.0642735 | 1.92978 | 33.27208 | 0.1240338
8 | 0.08355556 | 1.803754 | 31.09921 | 0.1507137
9 | 0.09319658 | 1.748617 | 30.14858 | 0.1629652
10 | 0.09962393 | 1.701357 | 29.33375 | 0.1694959
11 | 0.1044444 | 1.654098 | 28.51892 | 0.1727613
12 | 0.1108718 | 1.622591 | 27.97571 | 0.1798996
13 | 0.1172991 | 1.583208 | 27.29668 | 0.1857089
14 | 0.1221197 | 1.551701 | 26.75347 | 0.1894932
15 | 0.1269402 | 1.512318 | 26.07444 | 0.1919739
16 | 0.1462222 | 1.354785 | 23.35836 | 0.1980996
17 | 0.1558632 | 1.291771 | 22.27192 | 0.2013397
18 | 0.1590769 | 1.260265 | 21.7287 | 0.200479
19 | 0.1638974 | 1.228758 | 21.18549 | 0.2013903
20 | 0.1655043 | 1.205128 | 20.77807 | 0.1994539
21 | 0.1687179 | 1.181498 | 20.37066 | 0.19934
22 | 0.1719316 | 1.165745 | 20.09905 | 0.2004284
23 | 0.1751453 | 1.142115 | 19.69164 | 0.2000361
24 | 0.1799658 | 1.086978 | 18.74101 | 0.1956189
25 | 0.1831795 | 1.071225 | 18.4694 | 0.1962265
26 | 0.1863932 | 1.047595 | 18.06198 | 0.1952646
27 | 0.188 | 1.031842 | 17.79038 | 0.1939863
28 | 0.1896068 | 1.016088 | 17.51877 | 0.1926573
29 | 0.1912137 | 0.9924585 | 17.11135 | 0.1897716
30 | 0.1944274 | 0.9767052 | 16.83975 | 0.1898982
31 | 0.1960342 | 0.9688286 | 16.70394 | 0.1899235
32 | 0.2088889 | 0.8428021 | 14.53107 | 0.176052
33 | 0.2137094 | 0.8034188 | 13.85205 | 0.1716982
34 | 0.2169231 | 0.7876655 | 13.58044 | 0.1708628
35 | 0.2169231 | 0.7719122 | 13.30883 | 0.1674456
36 | 0.2185299 | 0.7640355 | 13.17303 | 0.1669646
37 | 0.2201368 | 0.7561589 | 13.03722 | 0.1664584
38 | 0.2217436 | 0.7482822 | 12.90142 | 0.1659268
39 | 0.2217436 | 0.7325289 | 12.62981 | 0.1624336
40 | 0.2233504 | 0.7088989 | 12.2224 | 0.1583329
41 | 0.2249573 | 0.7010223 | 12.08659 | 0.1577001
42 | 0.2265641 | 0.6931456 | 11.95079 | 0.1570419
43 | 0.2281709 | 0.685269 | 11.81498 | 0.1563585
44 | 0.2281709 | 0.6773923 | 11.67918 | 0.1545612
45 | 0.2297778 | 0.6695157 | 11.54337 | 0.1538398
46 | 0.2297778 | 0.661639 | 11.40757 | 0.1520299
47 | 0.2297778 | 0.6537624 | 11.27176 | 0.1502201
48 | 0.2345983 | 0.6222557 | 10.72855 | 0.1459801
49 | 0.2362051 | 0.6065024 | 10.45694 | 0.143259
50 | 0.2362051 | 0.5986258 | 10.32113 | 0.1413985
51 | 0.2394188 | 0.5986258 | 10.32113 | 0.1433223
52 | 0.2394188 | 0.5907491 | 10.18533 | 0.1414364
53 | 0.2394188 | 0.5828725 | 10.04953 | 0.1395506
54 | 0.2394188 | 0.5749958 | 9.913721 | 0.1376648
55 | 0.2410256 | 0.5671192 | 9.777916 | 0.1366903
56 | 0.2426325 | 0.5592425 | 9.642112 | 0.1356904
57 | 0.2426325 | 0.5513658 | 9.506308 | 0.1337793
58 | 0.2426325 | 0.5434892 | 9.370503 | 0.1318681
59 | 0.2442393 | 0.5434892 | 9.370503 | 0.1327414
60 | 0.2458462 | 0.5356125 | 9.234699 | 0.1316783
61 | 0.2458462 | 0.5277359 | 9.098894 | 0.1297418
62 | 0.2458462 | 0.5277359 | 9.098894 | 0.1297418
63 | 0.247453 | 0.5198592 | 8.96309 | 0.1286407
64 | 0.2490598 | 0.5041059 | 8.691481 | 0.1255525
65 | 0.2506667 | 0.4883526 | 8.419873 | 0.1224137
66 | 0.2522735 | 0.4883526 | 8.419873 | 0.1231984
67 | 0.2522735 | 0.480476 | 8.284068 | 0.1212114
68 | 0.2522735 | 0.480476 | 8.284068 | 0.1212114
69 | 0.2538803 | 0.4725993 | 8.148264 | 0.1199837
70 | 0.2538803 | 0.4725993 | 8.148264 | 0.1199837
71 | 0.2538803 | 0.4647226 | 8.012459 | 0.1179839
72 | 0.2538803 | 0.456846 | 7.876655 | 0.1159842
73 | 0.2554872 | 0.456846 | 7.876655 | 0.1167183
74 | 0.2554872 | 0.4489693 | 7.740851 | 0.1147059
75 | 0.257094 | 0.4489693 | 7.740851 | 0.1154273
76 | 0.257094 | 0.4410927 | 7.605046 | 0.1134023
77 | 0.257094 | 0.4410927 | 7.605046 | 0.1134023
78 | 0.2587009 | 0.4410927 | 7.605046 | 0.1141111
79 | 0.2587009 | 0.433216 | 7.469242 | 0.1120734
80 | 0.2603077 | 0.4174627 | 7.197633 | 0.1086688
81 | 0.2603077 | 0.4095861 | 7.061829 | 0.1066184
82 | 0.2619145 | 0.4095861 | 7.061829 | 0.1072765
83 | 0.2619145 | 0.4095861 | 7.061829 | 0.1072765
84 | 0.2619145 | 0.4095861 | 7.061829 | 0.1072765
85 | 0.2619145 | 0.4017094 | 6.926024 | 0.1052135
86 | 0.2619145 | 0.4017094 | 6.926024 | 0.1052135
87 | 0.2635214 | 0.3938327 | 6.79022 | 0.1037833
88 | 0.2635214 | 0.3938327 | 6.79022 | 0.1037833
89 | 0.2651282 | 0.3859561 | 6.654415 | 0.1023278
90 | 0.2651282 | 0.3859561 | 6.654415 | 0.1023278
91 | 0.2651282 | 0.3859561 | 6.654415 | 0.1023278
92 | 0.2651282 | 0.3780794 | 6.518611 | 0.1002395
93 | 0.2651282 | 0.3780794 | 6.518611 | 0.1002395
94 | 0.266735 | 0.3780794 | 6.518611 | 0.100847
95 | 0.266735 | 0.3780794 | 6.518611 | 0.100847
96 | 0.2683419 | 0.3544495 | 6.111198 | 0.09511364
97 | 0.2699487 | 0.3465728 | 5.975393 | 0.09355689
98 | 0.2699487 | 0.3465728 | 5.975393 | 0.09355689
99 | 0.2715556 | 0.3386962 | 5.839589 | 0.09197482
100 | 0.2715556 | 0.3386962 | 5.839589 | 0.09197482
101 | 0.2715556 | 0.3386962 | 5.839589 | 0.09197482
102 | 0.2715556 | 0.3386962 | 5.839589 | 0.09197482
103 | 0.2715556 | 0.3386962 | 5.839589 | 0.09197482
104 | 0.2715556 | 0.3308195 | 5.703785 | 0.08983588
105 | 0.2731624 | 0.3308195 | 5.703785 | 0.09036745
106 | 0.2731624 | 0.3229429 | 5.56798 | 0.08821584
107 | 0.2731624 | 0.3229429 | 5.56798 | 0.08821584
108 | 0.2731624 | 0.3229429 | 5.56798 | 0.08821584
109 | 0.2747692 | 0.3229429 | 5.56798 | 0.08873476
110 | 0.2747692 | 0.3229429 | 5.56798 | 0.08873476
111 | 0.2747692 | 0.3229429 | 5.56798 | 0.08873476
112 | 0.2763761 | 0.3071895 | 5.296371 | 0.08489984
113 | 0.2763761 | 0.3071895 | 5.296371 | 0.08489984
114 | 0.2763761 | 0.3071895 | 5.296371 | 0.08489984
115 | 0.2763761 | 0.3071895 | 5.296371 | 0.08489984
116 | 0.2779829 | 0.2993129 | 5.160567 | 0.08320387
117 | 0.2779829 | 0.2993129 | 5.160567 | 0.08320387
118 | 0.2779829 | 0.2993129 | 5.160567 | 0.08320387
119 | 0.2779829 | 0.2993129 | 5.160567 | 0.08320387
120 | 0.2779829 | 0.2993129 | 5.160567 | 0.08320387
121 | 0.2779829 | 0.2993129 | 5.160567 | 0.08320387
122 | 0.2779829 | 0.2914362 | 5.024763 | 0.08101429
123 | 0.2795897 | 0.2914362 | 5.024763 | 0.08148258
124 | 0.2795897 | 0.2835596 | 4.888958 | 0.07928035
125 | 0.2795897 | 0.2914362 | 5.024763 | 0.08148258
126 | 0.2795897 | 0.2835596 | 4.888958 | 0.07928035
127 | 0.2795897 | 0.2835596 | 4.888958 | 0.07928035
128 | 0.4017094 | 0.07876655 | 1.358044 | 0.03164126
129 | 0.4370598 | 0.01575331 | 0.2716088 | 0.006885139
130 | 0.4499145 | 0.007876655 | 0.1358044 | 0.003543822
131 | 0.4531282 | 0 | 0 | 0
132 | 0.4563419 | 0 | 0 | 0
133 | 0.4563419 | 0 | 0 | 0
134 | 0.4563419 | 0 | 0 | 0
135 | 0.4563419 | 0 | 0 | 0
136 | 0.4563419 | 0 | 0 | 0
137 | 0.4563419 | 0 | 0 | 0
138 | 0.4563419 | 0 | 0 | 0
139 | 0.4563419 | 0 | 0 | 0
140 | 0.4563419 | 0 | 0 | 0
141 | 0.4563419 | 0 | 0 | 0
142 | 0.4579487 | 0 | 0 | 0
143 | 0.4579487 | 0 | 0 | 0
144 | 0.4579487 | 0 | 0 | 0
145 | 0.4563419 | 0 | 0 | 0
146 | 0.4579487 | 0 | 0 | 0
147 | 0.4563419 | 0 | 0 | 0
148 | 0.4563419 | 0 | 0 | 0
149 | 0.4563419 | 0 | 0 | 0
150 | 0.4563419 | 0 | 0 | 0
151 | 0.4579487 | 0 | 0 | 0
152 | 0.4579487 | 0 | 0 | 0
153 | 0.4579487 | 0 | 0 | 0
154 | 0.4579487 | 0 | 0 | 0
155 | 0.4579487 | 0 | 0 | 0
156 | 0.4579487 | 0 | 0 | 0
157 | 0.4579487 | 0 | 0 | 0
158 | 0.4563419 | 0 | 0 | 0
159 | 0.4579487 | 0 | 0 | 0
160 | 0.4579487 | 0 | 0 | 0
161 | 0.4579487 | 0 | 0 | 0
162 | 0.4579487 | 0 | 0 | 0
163 | 0.4579487 | 0 | 0 | 0
164 | 0.4579487 | 0 | 0 | 0
165 | 0.4563419 | 0 | 0 | 0
166 | 0.4579487 | 0 | 0 | 0
167 | 0.4579487 | 0 | 0 | 0
168 | 0.4579487 | 0 | 0 | 0
169 | 0.4579487 | 0 | 0 | 0
170 | 0.4579487 | 0 | 0 | 0
171 | 0.4579487 | 0 | 0 | 0
172 | 0.4579487 | 0 | 0 | 0
173 | 0.4579487 | 0 | 0 | 0
174 | 0.4579487 | 0 | 0 | 0
175 | 0.4579487 | 0 | 0 | 0
176 | 0.4579487 | 0 | 0 | 0
177 | 0.4579487 | 0 | 0 | 0
178 | 0.4579487 | 0 | 0 | 0
179 | 0.4579487 | 0 | 0 | 0
180 | 0.4579487 | 0 | 0 | 0
181 | 0.4579487 | 0 | 0 | 0
182 | 0.4579487 | 0 | 0 | 0
183 | 0.4579487 | 0 | 0 | 0
184 | 0.4579487 | 0 | 0 | 0
185 | 0.4579487 | 0 | 0 | 0
186 | 0.4579487 | 0 | 0 | 0
187 | 0.4579487 | 0 | 0 | 0
188 | 0.4579487 | 0 | 0 | 0
189 | 0.4579487 | 0 | 0 | 0
190 | 0.4579487 | 0 | 0 | 0
191 | 0.4563419 | 0 | 0 | 0
192 | 0.4579487 | 0 | 0 | 0
193 | 0.4579487 | 0 | 0 | 0
194 | 0.4579487 | 0 | 0 | 0
195 | 0.4579487 | 0 | 0 | 0
196 | 0.4579487 | 0 | 0 | 0
197 | 0.4579487 | 0 | 0 | 0
198 | 0.4579487 | 0 | 0 | 0
199 | 0.4579487 | 0 | 0 | 0
200 | 0.4579487 | 0 | 0 | 0
201 | 0.4579487 | 0 | 0 | 0
202 | 0.4563419 | 0 | 0 | 0
203 | 0.4579487 | 0 | 0 | 0
204 | 0.4579487 | 0 | 0 | 0
205 | 0.4579487 | 0 | 0 | 0
206 | 0.4579487 | 0 | 0 | 0
207 | 0.4579487 | 0 | 0 | 0
208 | 0.4579487 | 0 | 0 | 0
209 | 0.4579487 | 0 | 0 | 0
210 | 0.4579487 | 0 | 0 | 0
211 | 0.4579487 | 0 | 0 | 0
212 | 0.4579487 | 0 | 0 | 0
213 | 0.4579487 | 0 | 0 | 0
214 | 0.4579487 | 0 | 0 | 0
215 | 0.4579487 | 0 | 0 | 0
216 | 0.4579487 | 0 | 0 | 0
217 | 0.4579487 | 0 | 0 | 0
218 | 0.4579487 | 0 | 0 | 0
219 | 0.4579487 | 0 | 0 | 0
220 | 0.4579487 | 0 | 0 | 0
221 | 0.4579487 | 0 | 0 | 0
222 | 0.4579487 | 0 | 0 | 0
223 | 0.4579487 | 0 | 0 | 0
224 | 0.4579487 | 0 | 0 | 0
225 | 0.4579487 | 0 | 0 | 0
226 | 0.4579487 | 0 | 0 | 0
227 | 0.4579487 | 0 | 0 | 0
228 | 0.4579487 | 0 | 0 | 0
229 | 0.4579487 | 0 | 0 | 0
230 | 0.4579487 | 0 | 0 | 0
231 | 0.4579487 | 0 | 0 | 0
232 | 0.4579487 | 0 | 0 | 0
233 | 0.4579487 | 0 | 0 | 0
234 | 0.4579487 | 0 | 0 | 0
235 | 0.4579487 | 0 | 0 | 0
236 | 0.4579487 | 0 | 0 | 0
237 | 0.4579487 | 0 | 0 | 0
238 | 0.4579487 | 0 | 0 | 0
239 | 0.4579487 | 0 | 0 | 0
240 | 0.4579487 | 0 | 0 | 0
241 | 0.4579487 | 0 | 0 | 0
242 | 0.4579487 | 0 | 0 | 0
243 | 0.4579487 | 0 | 0 | 0
244 | 0.4579487 | 0 | 0 | 0
245 | 0.4579487 | 0 | 0 | 0
246 | 0.4579487 | 0 | 0 | 0
247 | 0.4579487 | 0 | 0 | 0
248 | 0.4579487 | 0 | 0 | 0
249 | 0.4579487 | 0 | 0 | 0
250 | 0.4579487 | 0 | 0 | 0
251 | 0.4579487 | 0 | 0 | 0
252 | 0.4579487 | 0 | 0 | 0
253 | 0.4579487 | 0 | 0 | 0
254 | 0.4579487 | 0 | 0 | 0
255 | 0.4579487 | 0 | 0 | 0