## Summary
0
Time | 2023-08-19 12:29
ID | 1763_Again
Pixel | 0
Pixel Area | 0.111
Irradiance | 100
Panel Temperature | 0
Voc | 0.8692991
Isc | 2.032177
Vmp | 0.4097436
Imp | 1.244511
Pmp | 0.5099306
FF | 0.2886558
Eff | 0.04593969

## Data
| Voltage | Current | Current Density
0 | 0.8692991 | 0.007876655 | 0.07096086
1 | 0.8692991 | 0 | 0
2 | 0.8676923 | 0.007876655 | 0.07096086
3 | 0.8676923 | 0.007876655 | 0.07096086
4 | 0.8676923 | 0.01575331 | 0.1419217
5 | 0.8676923 | 0.007876655 | 0.07096086
6 | 0.8692991 | 0.007876655 | 0.07096086
7 | 0.8676923 | 0 | 0
8 | 0.8692991 | 0.007876655 | 0.07096086
9 | 0.8676923 | 0.007876655 | 0.07096086
10 | 0.8692991 | 0.007876655 | 0.07096086
11 | 0.8692991 | 0.007876655 | 0.07096086
12 | 0.8660855 | 0 | 0
13 | 0.8676923 | 0.007876655 | 0.07096086
14 | 0.8676923 | 0.007876655 | 0.07096086
15 | 0.8676923 | 0.007876655 | 0.07096086
16 | 0.8660855 | 0 | 0
17 | 0.8676923 | 0 | 0
18 | 0.8660855 | 0 | 0
19 | 0.8676923 | 0.007876655 | 0.07096086
20 | 0.8692991 | 0.007876655 | 0.07096086
21 | 0.8660855 | 0.007876655 | 0.07096086
22 | 0.8692991 | 0.007876655 | 0.07096086
23 | 0.8660855 | 0 | 0
24 | 0.870906 | 0.007876655 | 0.07096086
25 | 0.8692991 | 0 | 0
26 | 0.8676923 | 0.007876655 | 0.07096086
27 | 0.8692991 | 0 | 0
28 | 0.8660855 | 0.007876655 | 0.07096086
29 | 0.8676923 | 0.01575331 | 0.1419217
30 | 0.8676923 | 0.007876655 | 0.07096086
31 | 0.8676923 | 0 | 0
32 | 0.8692991 | 0.007876655 | 0.07096086
33 | 0.8692991 | 0 | 0
34 | 0.8676923 | 0.007876655 | 0.07096086
35 | 0.8676923 | 0 | 0
36 | 0.8676923 | 0 | 0
37 | 0.8660855 | 0.007876655 | 0.07096086
38 | 0.8692991 | 0 | 0
39 | 0.8692991 | 0 | 0
40 | 0.8692991 | 0 | 0
41 | 0.8692991 | 0.007876655 | 0.07096086
42 | 0.870906 | 0.01575331 | 0.1419217
43 | 0.8676923 | 0.007876655 | 0.07096086
44 | 0.8660855 | 0 | 0
45 | 0.8676923 | 0.007876655 | 0.07096086
46 | 0.8676923 | 0.007876655 | 0.07096086
47 | 0.8692991 | 0.007876655 | 0.07096086
48 | 0.8692991 | 0.007876655 | 0.07096086
49 | 0.8676923 | 0.007876655 | 0.07096086
50 | 0.8676923 | 0.007876655 | 0.07096086
51 | 0.870906 | 0.007876655 | 0.07096086
52 | 0.8660855 | 0.01575331 | 0.1419217
53 | 0.8692991 | 0.007876655 | 0.07096086
54 | 0.8692991 | 0 | 0
55 | 0.8660855 | 0.007876655 | 0.07096086
56 | 0.8644786 | 0 | 0
57 | 0.8660855 | 0.007876655 | 0.07096086
58 | 0.8692991 | 0.007876655 | 0.07096086
59 | 0.8692991 | 0 | 0
60 | 0.8692991 | 0 | 0
61 | 0.8692991 | 0.007876655 | 0.07096086
62 | 0.8676923 | 0.01575331 | 0.1419217
63 | 0.8692991 | 0 | 0
64 | 0.8692991 | 0 | 0
65 | 0.8676923 | 0.01575331 | 0.1419217
66 | 0.8660855 | 0.007876655 | 0.07096086
67 | 0.8692991 | 0.007876655 | 0.07096086
68 | 0.870906 | 0 | 0
69 | 0.8676923 | 0.007876655 | 0.07096086
70 | 0.8676923 | 0.007876655 | 0.07096086
71 | 0.8692991 | 0.007876655 | 0.07096086
72 | 0.870906 | 0.007876655 | 0.07096086
73 | 0.8676923 | 0.01575331 | 0.1419217
74 | 0.8692991 | 0 | 0
75 | 0.870906 | 0.007876655 | 0.07096086
76 | 0.8676923 | 0.007876655 | 0.07096086
77 | 0.8660855 | 0.007876655 | 0.07096086
78 | 0.8692991 | 0.007876655 | 0.07096086
79 | 0.870906 | 0.007876655 | 0.07096086
80 | 0.8692991 | 0.007876655 | 0.07096086
81 | 0.8660855 | 0.007876655 | 0.07096086
82 | 0.8676923 | 0.007876655 | 0.07096086
83 | 0.8692991 | 0.01575331 | 0.1419217
84 | 0.8676923 | 0.01575331 | 0.1419217
85 | 0.870906 | 0.007876655 | 0.07096086
86 | 0.8676923 | 0 | 0
87 | 0.8692991 | 0.007876655 | 0.07096086
88 | 0.8676923 | 0.007876655 | 0.07096086
89 | 0.8692991 | 0 | 0
90 | 0.8676923 | 0 | 0
91 | 0.8692991 | 0 | 0
92 | 0.8692991 | 0.007876655 | 0.07096086
93 | 0.8676923 | 0.007876655 | 0.07096086
94 | 0.8660855 | 0.007876655 | 0.07096086
95 | 0.8644786 | 0.007876655 | 0.07096086
96 | 0.8692991 | 0 | 0
97 | 0.8676923 | 0.007876655 | 0.07096086
98 | 0.8676923 | 0 | 0
99 | 0.8660855 | 0.007876655 | 0.07096086
100 | 0.8692991 | 0.01575331 | 0.1419217
101 | 0.8676923 | 0.007876655 | 0.07096086
102 | 0.8676923 | 0 | 0
103 | 0.8692991 | 0 | 0
104 | 0.8692991 | 0.007876655 | 0.07096086
105 | 0.8676923 | 0.007876655 | 0.07096086
106 | 0.8660855 | 0.01575331 | 0.1419217
107 | 0.8676923 | 0.01575331 | 0.1419217
108 | 0.8644786 | 0.007876655 | 0.07096086
109 | 0.8660855 | 0.007876655 | 0.07096086
110 | 0.8676923 | 0 | 0
111 | 0.8692991 | 0.007876655 | 0.07096086
112 | 0.8676923 | 0 | 0
113 | 0.8676923 | 0.007876655 | 0.07096086
114 | 0.8660855 | 0.007876655 | 0.07096086
115 | 0.8676923 | 0.01575331 | 0.1419217
116 | 0.8676923 | 0 | 0
117 | 0.8692991 | 0.007876655 | 0.07096086
118 | 0.8660855 | 0.007876655 | 0.07096086
119 | 0.870906 | 0 | 0
120 | 0.8660855 | 0.01575331 | 0.1419217
121 | 0.8692991 | 0.007876655 | 0.07096086
122 | 0.8676923 | 0.007876655 | 0.07096086
123 | 0.8692991 | 0.007876655 | 0.07096086
124 | 0.8644786 | 0.007876655 | 0.07096086
125 | 0.8692991 | 0.007876655 | 0.07096086
126 | 0.8725128 | 0.007876655 | 0.07096086
127 | 0.8660855 | 0 | 0
128 | 0.6893333 | 0.3386962 | 3.051317
129 | 0.6025641 | 0.5041059 | 4.541495
130 | 0.5656068 | 0.5592425 | 5.038221
131 | 0.5511453 | 0.5907491 | 5.322064
132 | 0.5495385 | 0.6222557 | 5.605908
133 | 0.5463248 | 0.6065024 | 5.463986
134 | 0.5495385 | 0.6222557 | 5.605908
135 | 0.5479316 | 0.6222557 | 5.605908
136 | 0.5479316 | 0.638009 | 5.747829
137 | 0.5479316 | 0.6458857 | 5.81879
138 | 0.5479316 | 0.661639 | 5.960712
139 | 0.5463248 | 0.6537624 | 5.889751
140 | 0.5479316 | 0.661639 | 5.960712
141 | 0.5479316 | 0.661639 | 5.960712
142 | 0.5479316 | 0.6695157 | 6.031673
143 | 0.5495385 | 0.6695157 | 6.031673
144 | 0.5463248 | 0.6931456 | 6.244555
145 | 0.5415043 | 0.6931456 | 6.244555
146 | 0.5415043 | 0.6931456 | 6.244555
147 | 0.5398974 | 0.7088989 | 6.386477
148 | 0.5398974 | 0.7088989 | 6.386477
149 | 0.5382906 | 0.7088989 | 6.386477
150 | 0.5382906 | 0.7088989 | 6.386477
151 | 0.5382906 | 0.7246523 | 6.528399
152 | 0.5366838 | 0.7325289 | 6.59936
153 | 0.5366838 | 0.7325289 | 6.59936
154 | 0.5334701 | 0.7404056 | 6.67032
155 | 0.5350769 | 0.7640355 | 6.883203
156 | 0.5318632 | 0.7404056 | 6.67032
157 | 0.5334701 | 0.7482822 | 6.741281
158 | 0.5318632 | 0.7561589 | 6.812242
159 | 0.5334701 | 0.7640355 | 6.883203
160 | 0.5222222 | 0.8034188 | 7.238007
161 | 0.5206154 | 0.8112955 | 7.308968
162 | 0.5157949 | 0.8112955 | 7.308968
163 | 0.514188 | 0.8112955 | 7.308968
164 | 0.5125812 | 0.8349254 | 7.521851
165 | 0.5125812 | 0.8428021 | 7.592812
166 | 0.5109744 | 0.8428021 | 7.592812
167 | 0.5077607 | 0.8585554 | 7.734733
168 | 0.5061538 | 0.866432 | 7.805694
169 | 0.5029402 | 0.8743087 | 7.876655
170 | 0.504547 | 0.8743087 | 7.876655
171 | 0.5013333 | 0.8743087 | 7.876655
172 | 0.4997265 | 0.8821854 | 7.947616
173 | 0.4981197 | 0.890062 | 8.018577
174 | 0.4997265 | 0.8821854 | 7.947616
175 | 0.4965128 | 0.9215686 | 8.30242
176 | 0.4932991 | 0.9373219 | 8.444342
177 | 0.4868718 | 0.9451986 | 8.515303
178 | 0.485265 | 0.9530752 | 8.586263
179 | 0.4836581 | 0.9530752 | 8.586263
180 | 0.4804444 | 0.9767052 | 8.799146
181 | 0.4772308 | 0.9845819 | 8.870107
182 | 0.4756239 | 0.9845819 | 8.870107
183 | 0.4756239 | 0.9845819 | 8.870107
184 | 0.4724103 | 1.008212 | 9.082989
185 | 0.4675897 | 1.016088 | 9.15395
186 | 0.4659829 | 1.016088 | 9.15395
187 | 0.4627692 | 1.031842 | 9.295872
188 | 0.4611624 | 1.047595 | 9.437794
189 | 0.4595556 | 1.055472 | 9.508755
190 | 0.4595556 | 1.055472 | 9.508755
191 | 0.4563419 | 1.071225 | 9.650676
192 | 0.4675897 | 1.047595 | 9.437794
193 | 0.4691966 | 1.031842 | 9.295872
194 | 0.4724103 | 1.031842 | 9.295872
195 | 0.4691966 | 1.031842 | 9.295872
196 | 0.4691966 | 1.031842 | 9.295872
197 | 0.4675897 | 1.039718 | 9.366833
198 | 0.4643761 | 1.047595 | 9.437794
199 | 0.4611624 | 1.063348 | 9.579715
200 | 0.4579487 | 1.063348 | 9.579715
201 | 0.4531282 | 1.079102 | 9.721637
202 | 0.4515214 | 1.086978 | 9.792598
203 | 0.4499145 | 1.102732 | 9.93452
204 | 0.4499145 | 1.126362 | 10.1474
205 | 0.445094 | 1.110608 | 10.00548
206 | 0.445094 | 1.126362 | 10.1474
207 | 0.4402735 | 1.149992 | 10.36028
208 | 0.4290256 | 1.181498 | 10.64413
209 | 0.4209915 | 1.197252 | 10.78605
210 | 0.4209915 | 1.181498 | 10.64413
211 | 0.4177778 | 1.213005 | 10.92797
212 | 0.4145641 | 1.228758 | 11.06989
213 | 0.4081368 | 1.228758 | 11.06989
214 | 0.4097436 | 1.244511 | 11.21182
215 | 0.4017094 | 1.260265 | 11.35374
216 | 0.3952821 | 1.276018 | 11.49566
217 | 0.3904615 | 1.291771 | 11.63758
218 | 0.3872479 | 1.299648 | 11.70854
219 | 0.3808205 | 1.307525 | 11.7795
220 | 0.3792137 | 1.323278 | 11.92142
221 | 0.3727863 | 1.354785 | 12.20527
222 | 0.3711795 | 1.354785 | 12.20527
223 | 0.366359 | 1.354785 | 12.20527
224 | 0.3342222 | 1.465058 | 13.19872
225 | 0.3149402 | 1.504441 | 13.55352
226 | 0.306906 | 1.528071 | 13.76641
227 | 0.2988718 | 1.535948 | 13.83737
228 | 0.2892308 | 1.559578 | 14.05025
229 | 0.2876239 | 1.575331 | 14.19217
230 | 0.2811966 | 1.575331 | 14.19217
231 | 0.2779829 | 1.606838 | 14.47601
232 | 0.2651282 | 1.638344 | 14.75986
233 | 0.2538803 | 1.646221 | 14.83082
234 | 0.2458462 | 1.661974 | 14.97274
235 | 0.237812 | 1.677728 | 15.11466
236 | 0.2329915 | 1.693481 | 15.25658
237 | 0.2265641 | 1.709234 | 15.39851
238 | 0.2201368 | 1.717111 | 15.46947
239 | 0.2121026 | 1.724987 | 15.54043
240 | 0.1815726 | 1.795877 | 16.17908
241 | 0.1638974 | 1.819507 | 16.39196
242 | 0.1510427 | 1.843137 | 16.60484
243 | 0.1397949 | 1.851014 | 16.6758
244 | 0.1301538 | 1.866767 | 16.81772
245 | 0.1205128 | 1.882521 | 16.95964
246 | 0.1140855 | 1.890397 | 17.03061
247 | 0.1060513 | 1.90615 | 17.17253
248 | 0.08516239 | 1.937657 | 17.45637
249 | 0.07230769 | 1.961287 | 17.66925
250 | 0.05945299 | 1.969164 | 17.74021
251 | 0.0514188 | 1.984917 | 17.88214
252 | 0.0385641 | 1.992794 | 17.9531
253 | 0.03052991 | 2.016424 | 18.16598
254 | 0.01767521 | 2.0243 | 18.23694
255 | 0.01124786 | 2.032177 | 18.3079