## Summary
0
Time | 2023-08-19 12:29
ID | 1763_Again
Pixel | 1
Pixel Area | 0.111
Irradiance | 100
Panel Temperature | 0
Voc | 0.4017094
Isc | 0.1417798
Vmp | 0.2329915
Imp | 0.06301324
Pmp | 0.01468155
FF | 0.2577778
Eff | 0.001322662

## Data
| Voltage | Current | Current Density
0 | 0.4017094 | 0.007876655 | 0.07096086
1 | 0.4049231 | 0.007876655 | 0.07096086
2 | 0.4017094 | 0.007876655 | 0.07096086
3 | 0.4033162 | 0.007876655 | 0.07096086
4 | 0.3984957 | 0 | 0
5 | 0.4033162 | 0.007876655 | 0.07096086
6 | 0.4017094 | 0 | 0
7 | 0.4017094 | 0 | 0
8 | 0.3984957 | 0.007876655 | 0.07096086
9 | 0.4001026 | 0 | 0
10 | 0.3968889 | 0.01575331 | 0.1419217
11 | 0.3968889 | 0.007876655 | 0.07096086
12 | 0.3984957 | 0.007876655 | 0.07096086
13 | 0.3968889 | 0.007876655 | 0.07096086
14 | 0.3984957 | 0.007876655 | 0.07096086
15 | 0.3984957 | 0.007876655 | 0.07096086
16 | 0.3984957 | 0.007876655 | 0.07096086
17 | 0.3952821 | 0 | 0
18 | 0.3952821 | 0.007876655 | 0.07096086
19 | 0.3952821 | 0.007876655 | 0.07096086
20 | 0.3936752 | 0 | 0
21 | 0.3936752 | 0.01575331 | 0.1419217
22 | 0.3968889 | 0 | 0
23 | 0.3936752 | 0 | 0
24 | 0.3936752 | 0.01575331 | 0.1419217
25 | 0.3920684 | 0.007876655 | 0.07096086
26 | 0.3920684 | 0.007876655 | 0.07096086
27 | 0.3936752 | 0.007876655 | 0.07096086
28 | 0.3920684 | 0.007876655 | 0.07096086
29 | 0.3920684 | 0.007876655 | 0.07096086
30 | 0.3904615 | 0.01575331 | 0.1419217
31 | 0.3920684 | 0 | 0
32 | 0.3920684 | 0.007876655 | 0.07096086
33 | 0.3904615 | 0.007876655 | 0.07096086
34 | 0.3888547 | 0 | 0
35 | 0.3904615 | 0 | 0
36 | 0.3888547 | 0.007876655 | 0.07096086
37 | 0.3920684 | 0.007876655 | 0.07096086
38 | 0.3904615 | 0.007876655 | 0.07096086
39 | 0.3904615 | 0 | 0
40 | 0.3888547 | 0 | 0
41 | 0.3904615 | 0.007876655 | 0.07096086
42 | 0.3888547 | 0.007876655 | 0.07096086
43 | 0.385641 | 0.007876655 | 0.07096086
44 | 0.3888547 | 0.01575331 | 0.1419217
45 | 0.3872479 | 0.007876655 | 0.07096086
46 | 0.385641 | 0 | 0
47 | 0.3888547 | 0.01575331 | 0.1419217
48 | 0.3872479 | 0.007876655 | 0.07096086
49 | 0.3888547 | 0.007876655 | 0.07096086
50 | 0.385641 | 0.007876655 | 0.07096086
51 | 0.3872479 | 0.007876655 | 0.07096086
52 | 0.385641 | 0 | 0
53 | 0.385641 | 0.007876655 | 0.07096086
54 | 0.385641 | 0.007876655 | 0.07096086
55 | 0.385641 | 0 | 0
56 | 0.3840342 | 0 | 0
57 | 0.3840342 | 0.007876655 | 0.07096086
58 | 0.385641 | 0.007876655 | 0.07096086
59 | 0.3840342 | 0.007876655 | 0.07096086
60 | 0.3824274 | 0 | 0
61 | 0.3840342 | 0.007876655 | 0.07096086
62 | 0.3824274 | 0 | 0
63 | 0.385641 | 0.007876655 | 0.07096086
64 | 0.3840342 | 0.01575331 | 0.1419217
65 | 0.3840342 | 0 | 0
66 | 0.3840342 | 0 | 0
67 | 0.3824274 | 0 | 0
68 | 0.3824274 | 0.007876655 | 0.07096086
69 | 0.3824274 | 0.007876655 | 0.07096086
70 | 0.3808205 | 0.007876655 | 0.07096086
71 | 0.3808205 | 0.007876655 | 0.07096086
72 | 0.3792137 | 0 | 0
73 | 0.3808205 | 0.007876655 | 0.07096086
74 | 0.3776068 | 0.01575331 | 0.1419217
75 | 0.3776068 | 0.01575331 | 0.1419217
76 | 0.3824274 | 0 | 0
77 | 0.3792137 | 0.01575331 | 0.1419217
78 | 0.3792137 | 0.007876655 | 0.07096086
79 | 0.3808205 | 0.007876655 | 0.07096086
80 | 0.3824274 | 0.007876655 | 0.07096086
81 | 0.3792137 | 0 | 0
82 | 0.3792137 | 0.007876655 | 0.07096086
83 | 0.3808205 | 0.01575331 | 0.1419217
84 | 0.3776068 | 0.007876655 | 0.07096086
85 | 0.3792137 | 0.007876655 | 0.07096086
86 | 0.3808205 | 0.007876655 | 0.07096086
87 | 0.3792137 | 0.007876655 | 0.07096086
88 | 0.3808205 | 0 | 0
89 | 0.3792137 | 0 | 0
90 | 0.3808205 | 0.007876655 | 0.07096086
91 | 0.3776068 | 0.01575331 | 0.1419217
92 | 0.376 | 0.007876655 | 0.07096086
93 | 0.376 | 0.007876655 | 0.07096086
94 | 0.376 | 0.007876655 | 0.07096086
95 | 0.376 | 0.007876655 | 0.07096086
96 | 0.3776068 | 0.007876655 | 0.07096086
97 | 0.3792137 | 0.007876655 | 0.07096086
98 | 0.3776068 | 0.007876655 | 0.07096086
99 | 0.3743932 | 0 | 0
100 | 0.376 | 0.007876655 | 0.07096086
101 | 0.376 | 0.02362996 | 0.2128826
102 | 0.3776068 | 0 | 0
103 | 0.3743932 | 0 | 0
104 | 0.3711795 | 0.007876655 | 0.07096086
105 | 0.376 | 0.007876655 | 0.07096086
106 | 0.3711795 | 0.007876655 | 0.07096086
107 | 0.3727863 | 0.007876655 | 0.07096086
108 | 0.3711795 | 0.007876655 | 0.07096086
109 | 0.3727863 | 0.007876655 | 0.07096086
110 | 0.3727863 | 0.007876655 | 0.07096086
111 | 0.376 | 0.007876655 | 0.07096086
112 | 0.3711795 | 0.01575331 | 0.1419217
113 | 0.3743932 | 0.007876655 | 0.07096086
114 | 0.3679658 | 0.007876655 | 0.07096086
115 | 0.3711795 | 0.007876655 | 0.07096086
116 | 0.3711795 | 0.007876655 | 0.07096086
117 | 0.3727863 | 0 | 0
118 | 0.3711795 | 0 | 0
119 | 0.3711795 | 0 | 0
120 | 0.3727863 | 0.007876655 | 0.07096086
121 | 0.3727863 | 0.007876655 | 0.07096086
122 | 0.3711795 | 0.01575331 | 0.1419217
123 | 0.3727863 | 0 | 0
124 | 0.3743932 | 0.007876655 | 0.07096086
125 | 0.3695726 | 0.01575331 | 0.1419217
126 | 0.3695726 | 0.007876655 | 0.07096086
127 | 0.366359 | 0.007876655 | 0.07096086
128 | 0.2329915 | 0.06301324 | 0.5676868
129 | 0.1494359 | 0.07088989 | 0.6386477
130 | 0.1156923 | 0.0866432 | 0.7805694
131 | 0.09962393 | 0.09451986 | 0.8515303
132 | 0.09480342 | 0.0866432 | 0.7805694
133 | 0.08998291 | 0.09451986 | 0.8515303
134 | 0.08998291 | 0.09451986 | 0.8515303
135 | 0.08676923 | 0.09451986 | 0.8515303
136 | 0.08676923 | 0.1023965 | 0.9224911
137 | 0.08516239 | 0.1023965 | 0.9224911
138 | 0.08516239 | 0.09451986 | 0.8515303
139 | 0.08516239 | 0.1102732 | 0.993452
140 | 0.08194872 | 0.0866432 | 0.7805694
141 | 0.08355556 | 0.09451986 | 0.8515303
142 | 0.08355556 | 0.09451986 | 0.8515303
143 | 0.08194872 | 0.09451986 | 0.8515303
144 | 0.08355556 | 0.1181498 | 1.064413
145 | 0.07552137 | 0.1102732 | 0.993452
146 | 0.07873504 | 0.1023965 | 0.9224911
147 | 0.07712821 | 0.09451986 | 0.8515303
148 | 0.07873504 | 0.1181498 | 1.064413
149 | 0.07712821 | 0.09451986 | 0.8515303
150 | 0.07712821 | 0.1102732 | 0.993452
151 | 0.07552137 | 0.1023965 | 0.9224911
152 | 0.07552137 | 0.1023965 | 0.9224911
153 | 0.07712821 | 0.09451986 | 0.8515303
154 | 0.07391453 | 0.1102732 | 0.993452
155 | 0.07391453 | 0.1102732 | 0.993452
156 | 0.07391453 | 0.09451986 | 0.8515303
157 | 0.07230769 | 0.1102732 | 0.993452
158 | 0.07230769 | 0.0866432 | 0.7805694
159 | 0.07230769 | 0.1102732 | 0.993452
160 | 0.07230769 | 0.1102732 | 0.993452
161 | 0.06588034 | 0.09451986 | 0.8515303
162 | 0.0642735 | 0.1023965 | 0.9224911
163 | 0.06909402 | 0.09451986 | 0.8515303
164 | 0.0642735 | 0.09451986 | 0.8515303
165 | 0.06266667 | 0.1023965 | 0.9224911
166 | 0.0642735 | 0.1102732 | 0.993452
167 | 0.0642735 | 0.1023965 | 0.9224911
168 | 0.06266667 | 0.1023965 | 0.9224911
169 | 0.0642735 | 0.1023965 | 0.9224911
170 | 0.06105983 | 0.1181498 | 1.064413
171 | 0.0642735 | 0.1102732 | 0.993452
172 | 0.06105983 | 0.1023965 | 0.9224911
173 | 0.05945299 | 0.09451986 | 0.8515303
174 | 0.06105983 | 0.1023965 | 0.9224911
175 | 0.06105983 | 0.1102732 | 0.993452
176 | 0.06105983 | 0.09451986 | 0.8515303
177 | 0.05623932 | 0.1102732 | 0.993452
178 | 0.05463248 | 0.1023965 | 0.9224911
179 | 0.05302564 | 0.1102732 | 0.993452
180 | 0.05302564 | 0.1102732 | 0.993452
181 | 0.0514188 | 0.1102732 | 0.993452
182 | 0.05302564 | 0.1023965 | 0.9224911
183 | 0.05302564 | 0.1181498 | 1.064413
184 | 0.04981197 | 0.1102732 | 0.993452
185 | 0.0514188 | 0.1181498 | 1.064413
186 | 0.04981197 | 0.1102732 | 0.993452
187 | 0.04981197 | 0.1181498 | 1.064413
188 | 0.04820513 | 0.1023965 | 0.9224911
189 | 0.04981197 | 0.1181498 | 1.064413
190 | 0.04659829 | 0.1181498 | 1.064413
191 | 0.04820513 | 0.1260265 | 1.135374
192 | 0.04820513 | 0.1023965 | 0.9224911
193 | 0.05302564 | 0.1181498 | 1.064413
194 | 0.04981197 | 0.1102732 | 0.993452
195 | 0.05302564 | 0.1102732 | 0.993452
196 | 0.04820513 | 0.1102732 | 0.993452
197 | 0.04981197 | 0.1023965 | 0.9224911
198 | 0.04820513 | 0.1023965 | 0.9224911
199 | 0.04820513 | 0.1102732 | 0.993452
200 | 0.04820513 | 0.1102732 | 0.993452
201 | 0.04659829 | 0.1102732 | 0.993452
202 | 0.04659829 | 0.1023965 | 0.9224911
203 | 0.04820513 | 0.1102732 | 0.993452
204 | 0.04338462 | 0.1102732 | 0.993452
205 | 0.04338462 | 0.1102732 | 0.993452
206 | 0.04499145 | 0.1181498 | 1.064413
207 | 0.04338462 | 0.1181498 | 1.064413
208 | 0.04177778 | 0.1102732 | 0.993452
209 | 0.04338462 | 0.1102732 | 0.993452
210 | 0.0385641 | 0.1181498 | 1.064413
211 | 0.03695726 | 0.1102732 | 0.993452
212 | 0.03695726 | 0.1023965 | 0.9224911
213 | 0.04017094 | 0.1023965 | 0.9224911
214 | 0.03695726 | 0.1181498 | 1.064413
215 | 0.03695726 | 0.1260265 | 1.135374
216 | 0.03374359 | 0.1023965 | 0.9224911
217 | 0.03535043 | 0.1181498 | 1.064413
218 | 0.03374359 | 0.1023965 | 0.9224911
219 | 0.03535043 | 0.1260265 | 1.135374
220 | 0.03052991 | 0.1260265 | 1.135374
221 | 0.03213675 | 0.1102732 | 0.993452
222 | 0.02892308 | 0.1339031 | 1.206335
223 | 0.02892308 | 0.1102732 | 0.993452
224 | 0.02731624 | 0.1102732 | 0.993452
225 | 0.0257094 | 0.1181498 | 1.064413
226 | 0.02249573 | 0.1102732 | 0.993452
227 | 0.02088889 | 0.1339031 | 1.206335
228 | 0.02249573 | 0.1181498 | 1.064413
229 | 0.01928205 | 0.1102732 | 0.993452
230 | 0.02088889 | 0.1102732 | 0.993452
231 | 0.01928205 | 0.1260265 | 1.135374
232 | 0.01767521 | 0.1102732 | 0.993452
233 | 0.01767521 | 0.1260265 | 1.135374
234 | 0.01606838 | 0.1260265 | 1.135374
235 | 0.0128547 | 0.1339031 | 1.206335
236 | 0.01446154 | 0.1102732 | 0.993452
237 | 0.0128547 | 0.1102732 | 0.993452
238 | 0.01606838 | 0.1181498 | 1.064413
239 | 0.0128547 | 0.1023965 | 0.9224911
240 | 0.01124786 | 0.1102732 | 0.993452
241 | 0.01124786 | 0.1417798 | 1.277295
242 | 0.00642735 | 0.1339031 | 1.206335
243 | 0.00642735 | 0.1260265 | 1.135374
244 | 0.00642735 | 0.1260265 | 1.135374
245 | 0.004820513 | 0.1181498 | 1.064413
246 | 0.003213675 | 0.1181498 | 1.064413
247 | 0.00642735 | 0.1339031 | 1.206335
248 | 0.003213675 | 0.1339031 | 1.206335
249 | 0.001606838 | 0.1260265 | 1.135374
250 | 0.003213675 | 0.1260265 | 1.135374
251 | 0.003213675 | 0.1102732 | 0.993452
252 | 0.001606838 | 0.1260265 | 1.135374
253 | 0.003213675 | 0.1260265 | 1.135374
254 | 0.003213675 | 0.1339031 | 1.206335
255 | 0.001606838 | 0.1417798 | 1.277295