## Summary
0
Time | 2023-08-19 12:29
ID | 1763_Again
Pixel | 3
Pixel Area | 0.111
Irradiance | 100
Panel Temperature | 0
Voc | 0.4049231
Isc | 0.1811631
Vmp | 0.178359
Imp | 0.1102732
Pmp | 0.01966821
FF | 0.2681159
Eff | 0.001771911

## Data
| Voltage | Current | Current Density
0 | 0.4049231 | 0.007876655 | 0.07096086
1 | 0.4033162 | 0.007876655 | 0.07096086
2 | 0.4033162 | 0.01575331 | 0.1419217
3 | 0.4049231 | 0.007876655 | 0.07096086
4 | 0.4097436 | 0 | 0
5 | 0.4065299 | 0.007876655 | 0.07096086
6 | 0.4033162 | 0 | 0
7 | 0.4033162 | 0.01575331 | 0.1419217
8 | 0.4033162 | 0 | 0
9 | 0.4033162 | 0.007876655 | 0.07096086
10 | 0.4017094 | 0.007876655 | 0.07096086
11 | 0.4033162 | 0.01575331 | 0.1419217
12 | 0.4049231 | 0.007876655 | 0.07096086
13 | 0.4033162 | 0.007876655 | 0.07096086
14 | 0.4017094 | 0.007876655 | 0.07096086
15 | 0.4017094 | 0.007876655 | 0.07096086
16 | 0.4001026 | 0.007876655 | 0.07096086
17 | 0.3984957 | 0.007876655 | 0.07096086
18 | 0.4017094 | 0 | 0
19 | 0.4001026 | 0 | 0
20 | 0.3984957 | 0.01575331 | 0.1419217
21 | 0.3968889 | 0.007876655 | 0.07096086
22 | 0.4001026 | 0.007876655 | 0.07096086
23 | 0.4001026 | 0.01575331 | 0.1419217
24 | 0.3968889 | 0.01575331 | 0.1419217
25 | 0.4001026 | 0.02362996 | 0.2128826
26 | 0.3984957 | 0.007876655 | 0.07096086
27 | 0.3968889 | 0 | 0
28 | 0.3968889 | 0.007876655 | 0.07096086
29 | 0.3984957 | 0.007876655 | 0.07096086
30 | 0.3984957 | 0.007876655 | 0.07096086
31 | 0.3936752 | 0 | 0
32 | 0.3968889 | 0.007876655 | 0.07096086
33 | 0.3968889 | 0.01575331 | 0.1419217
34 | 0.3968889 | 0.01575331 | 0.1419217
35 | 0.3952821 | 0 | 0
36 | 0.3968889 | 0.007876655 | 0.07096086
37 | 0.3952821 | 0 | 0
38 | 0.3936752 | 0.007876655 | 0.07096086
39 | 0.3968889 | 0.007876655 | 0.07096086
40 | 0.3920684 | 0.01575331 | 0.1419217
41 | 0.3952821 | 0.007876655 | 0.07096086
42 | 0.3936752 | 0.007876655 | 0.07096086
43 | 0.3936752 | 0.007876655 | 0.07096086
44 | 0.3952821 | 0.007876655 | 0.07096086
45 | 0.3920684 | 0.01575331 | 0.1419217
46 | 0.3920684 | 0.007876655 | 0.07096086
47 | 0.3904615 | 0.007876655 | 0.07096086
48 | 0.3920684 | 0 | 0
49 | 0.3920684 | 0.007876655 | 0.07096086
50 | 0.3952821 | 0.007876655 | 0.07096086
51 | 0.3920684 | 0.007876655 | 0.07096086
52 | 0.3920684 | 0.007876655 | 0.07096086
53 | 0.3936752 | 0.007876655 | 0.07096086
54 | 0.3904615 | 0.007876655 | 0.07096086
55 | 0.3920684 | 0.007876655 | 0.07096086
56 | 0.3920684 | 0.01575331 | 0.1419217
57 | 0.3920684 | 0.01575331 | 0.1419217
58 | 0.3936752 | 0 | 0
59 | 0.3888547 | 0 | 0
60 | 0.3920684 | 0 | 0
61 | 0.3920684 | 0 | 0
62 | 0.3904615 | 0 | 0
63 | 0.3920684 | 0 | 0
64 | 0.3888547 | 0.007876655 | 0.07096086
65 | 0.3904615 | 0.007876655 | 0.07096086
66 | 0.3888547 | 0 | 0
67 | 0.3904615 | 0.007876655 | 0.07096086
68 | 0.3888547 | 0.01575331 | 0.1419217
69 | 0.3904615 | 0.01575331 | 0.1419217
70 | 0.3888547 | 0.01575331 | 0.1419217
71 | 0.3904615 | 0.007876655 | 0.07096086
72 | 0.3888547 | 0.007876655 | 0.07096086
73 | 0.3888547 | 0 | 0
74 | 0.3872479 | 0 | 0
75 | 0.3904615 | 0.007876655 | 0.07096086
76 | 0.3888547 | 0.007876655 | 0.07096086
77 | 0.3872479 | 0 | 0
78 | 0.3872479 | 0.01575331 | 0.1419217
79 | 0.3872479 | 0.007876655 | 0.07096086
80 | 0.3872479 | 0.007876655 | 0.07096086
81 | 0.3872479 | 0.007876655 | 0.07096086
82 | 0.3888547 | 0 | 0
83 | 0.3872479 | 0.007876655 | 0.07096086
84 | 0.385641 | 0.01575331 | 0.1419217
85 | 0.385641 | 0.007876655 | 0.07096086
86 | 0.385641 | 0.01575331 | 0.1419217
87 | 0.385641 | 0.007876655 | 0.07096086
88 | 0.3872479 | 0.007876655 | 0.07096086
89 | 0.3888547 | 0.007876655 | 0.07096086
90 | 0.3872479 | 0.007876655 | 0.07096086
91 | 0.3872479 | 0.007876655 | 0.07096086
92 | 0.385641 | 0.007876655 | 0.07096086
93 | 0.385641 | 0.01575331 | 0.1419217
94 | 0.385641 | 0.007876655 | 0.07096086
95 | 0.3840342 | 0.007876655 | 0.07096086
96 | 0.3840342 | 0.007876655 | 0.07096086
97 | 0.3840342 | 0.007876655 | 0.07096086
98 | 0.385641 | 0.007876655 | 0.07096086
99 | 0.3840342 | 0.007876655 | 0.07096086
100 | 0.3792137 | 0 | 0
101 | 0.3840342 | 0.007876655 | 0.07096086
102 | 0.3840342 | 0 | 0
103 | 0.385641 | 0 | 0
104 | 0.3840342 | 0.007876655 | 0.07096086
105 | 0.3872479 | 0 | 0
106 | 0.385641 | 0.007876655 | 0.07096086
107 | 0.3840342 | 0 | 0
108 | 0.385641 | 0 | 0
109 | 0.3840342 | 0.01575331 | 0.1419217
110 | 0.385641 | 0.007876655 | 0.07096086
111 | 0.3840342 | 0.007876655 | 0.07096086
112 | 0.3824274 | 0.007876655 | 0.07096086
113 | 0.3840342 | 0.01575331 | 0.1419217
114 | 0.3840342 | 0.007876655 | 0.07096086
115 | 0.3808205 | 0.01575331 | 0.1419217
116 | 0.3840342 | 0 | 0
117 | 0.3840342 | 0.007876655 | 0.07096086
118 | 0.3824274 | 0.007876655 | 0.07096086
119 | 0.3840342 | 0.01575331 | 0.1419217
120 | 0.3808205 | 0.01575331 | 0.1419217
121 | 0.3824274 | 0.007876655 | 0.07096086
122 | 0.385641 | 0.007876655 | 0.07096086
123 | 0.3824274 | 0 | 0
124 | 0.3808205 | 0.007876655 | 0.07096086
125 | 0.3824274 | 0.007876655 | 0.07096086
126 | 0.3824274 | 0 | 0
127 | 0.3792137 | 0.007876655 | 0.07096086
128 | 0.2490598 | 0.07876655 | 0.7096086
129 | 0.178359 | 0.1102732 | 0.993452
130 | 0.1446154 | 0.1260265 | 1.135374
131 | 0.1317607 | 0.1181498 | 1.064413
132 | 0.1253333 | 0.1260265 | 1.135374
133 | 0.1205128 | 0.1417798 | 1.277295
134 | 0.118906 | 0.1339031 | 1.206335
135 | 0.1172991 | 0.1339031 | 1.206335
136 | 0.1156923 | 0.1339031 | 1.206335
137 | 0.1156923 | 0.1339031 | 1.206335
138 | 0.1124786 | 0.1260265 | 1.135374
139 | 0.1124786 | 0.1339031 | 1.206335
140 | 0.1124786 | 0.1181498 | 1.064413
141 | 0.1108718 | 0.1339031 | 1.206335
142 | 0.1124786 | 0.1339031 | 1.206335
143 | 0.1108718 | 0.1417798 | 1.277295
144 | 0.1076581 | 0.1260265 | 1.135374
145 | 0.1060513 | 0.1260265 | 1.135374
146 | 0.1060513 | 0.1181498 | 1.064413
147 | 0.1060513 | 0.1339031 | 1.206335
148 | 0.1044444 | 0.1181498 | 1.064413
149 | 0.1028376 | 0.1417798 | 1.277295
150 | 0.1076581 | 0.1339031 | 1.206335
151 | 0.1012308 | 0.1496564 | 1.348256
152 | 0.09962393 | 0.1496564 | 1.348256
153 | 0.1012308 | 0.1339031 | 1.206335
154 | 0.1028376 | 0.1339031 | 1.206335
155 | 0.09962393 | 0.1260265 | 1.135374
156 | 0.09801709 | 0.1417798 | 1.277295
157 | 0.09641026 | 0.1417798 | 1.277295
158 | 0.09480342 | 0.1339031 | 1.206335
159 | 0.09319658 | 0.1417798 | 1.277295
160 | 0.09319658 | 0.1339031 | 1.206335
161 | 0.08998291 | 0.1417798 | 1.277295
162 | 0.08837607 | 0.1496564 | 1.348256
163 | 0.08837607 | 0.1417798 | 1.277295
164 | 0.08516239 | 0.1339031 | 1.206335
165 | 0.08676923 | 0.1417798 | 1.277295
166 | 0.08516239 | 0.1417798 | 1.277295
167 | 0.08676923 | 0.1496564 | 1.348256
168 | 0.08516239 | 0.1417798 | 1.277295
169 | 0.08194872 | 0.1417798 | 1.277295
170 | 0.08355556 | 0.1496564 | 1.348256
171 | 0.08034188 | 0.1417798 | 1.277295
172 | 0.08194872 | 0.1575331 | 1.419217
173 | 0.07873504 | 0.1575331 | 1.419217
174 | 0.07873504 | 0.1496564 | 1.348256
175 | 0.07873504 | 0.1496564 | 1.348256
176 | 0.07552137 | 0.1417798 | 1.277295
177 | 0.07391453 | 0.1575331 | 1.419217
178 | 0.07552137 | 0.1339031 | 1.206335
179 | 0.07552137 | 0.1496564 | 1.348256
180 | 0.07070085 | 0.1417798 | 1.277295
181 | 0.07230769 | 0.1417798 | 1.277295
182 | 0.07070085 | 0.1417798 | 1.277295
183 | 0.07230769 | 0.1575331 | 1.419217
184 | 0.07070085 | 0.1575331 | 1.419217
185 | 0.07070085 | 0.1654098 | 1.490178
186 | 0.06748718 | 0.1496564 | 1.348256
187 | 0.06748718 | 0.1339031 | 1.206335
188 | 0.06588034 | 0.1575331 | 1.419217
189 | 0.06588034 | 0.1496564 | 1.348256
190 | 0.0642735 | 0.1496564 | 1.348256
191 | 0.06588034 | 0.1417798 | 1.277295
192 | 0.06748718 | 0.1339031 | 1.206335
193 | 0.06748718 | 0.1496564 | 1.348256
194 | 0.06588034 | 0.1496564 | 1.348256
195 | 0.06748718 | 0.1417798 | 1.277295
196 | 0.06748718 | 0.1417798 | 1.277295
197 | 0.06909402 | 0.1575331 | 1.419217
198 | 0.06588034 | 0.1654098 | 1.490178
199 | 0.06748718 | 0.1417798 | 1.277295
200 | 0.0642735 | 0.1654098 | 1.490178
201 | 0.0642735 | 0.1654098 | 1.490178
202 | 0.06266667 | 0.1496564 | 1.348256
203 | 0.05945299 | 0.1575331 | 1.419217
204 | 0.05784615 | 0.1575331 | 1.419217
205 | 0.06105983 | 0.1417798 | 1.277295
206 | 0.05784615 | 0.1575331 | 1.419217
207 | 0.05784615 | 0.1496564 | 1.348256
208 | 0.05463248 | 0.1654098 | 1.490178
209 | 0.05463248 | 0.1575331 | 1.419217
210 | 0.0514188 | 0.1496564 | 1.348256
211 | 0.0514188 | 0.1575331 | 1.419217
212 | 0.0514188 | 0.1575331 | 1.419217
213 | 0.0514188 | 0.1732864 | 1.561139
214 | 0.05302564 | 0.1654098 | 1.490178
215 | 0.04981197 | 0.1496564 | 1.348256
216 | 0.04659829 | 0.1575331 | 1.419217
217 | 0.04659829 | 0.1575331 | 1.419217
218 | 0.04659829 | 0.1575331 | 1.419217
219 | 0.04338462 | 0.1496564 | 1.348256
220 | 0.04659829 | 0.1575331 | 1.419217
221 | 0.04338462 | 0.1654098 | 1.490178
222 | 0.04338462 | 0.1496564 | 1.348256
223 | 0.04177778 | 0.1417798 | 1.277295
224 | 0.03535043 | 0.1575331 | 1.419217
225 | 0.03374359 | 0.1654098 | 1.490178
226 | 0.03052991 | 0.1575331 | 1.419217
227 | 0.03052991 | 0.1496564 | 1.348256
228 | 0.02731624 | 0.1654098 | 1.490178
229 | 0.03213675 | 0.1654098 | 1.490178
230 | 0.02731624 | 0.1732864 | 1.561139
231 | 0.0257094 | 0.1654098 | 1.490178
232 | 0.0257094 | 0.1575331 | 1.419217
233 | 0.0257094 | 0.1575331 | 1.419217
234 | 0.02249573 | 0.1575331 | 1.419217
235 | 0.02088889 | 0.1732864 | 1.561139
236 | 0.01928205 | 0.1654098 | 1.490178
237 | 0.02088889 | 0.1811631 | 1.6321
238 | 0.02088889 | 0.1732864 | 1.561139
239 | 0.01767521 | 0.1654098 | 1.490178
240 | 0.01446154 | 0.1654098 | 1.490178
241 | 0.0128547 | 0.1732864 | 1.561139
242 | 0.01124786 | 0.1811631 | 1.6321
243 | 0.0128547 | 0.1732864 | 1.561139
244 | 0.004820513 | 0.1732864 | 1.561139
245 | 0.01124786 | 0.1732864 | 1.561139
246 | 0.008034188 | 0.1732864 | 1.561139
247 | 0.004820513 | 0.1732864 | 1.561139
248 | 0.004820513 | 0.1732864 | 1.561139
249 | 0.004820513 | 0.1732864 | 1.561139
250 | 0.00642735 | 0.1811631 | 1.6321
251 | 0.001606838 | 0.1811631 | 1.6321
252 | 0.004820513 | 0.1732864 | 1.561139
253 | 0.004820513 | 0.1890397 | 1.703061
254 | 0.004820513 | 0.1732864 | 1.561139
255 | 0.003213675 | 0.1811631 | 1.6321