## Summary
0
Time | 2023-08-19 12:44
ID | 1763_Again2
Pixel | 1
Pixel Area | 0.111
Irradiance | 100
Panel Temperature | 0
Voc | 0.4129573
Isc | 0.1260265
Vmp | 0.4065299
Imp | 0.03938327
Pmp | 0.01601048
FF | 0.3076362
Eff | 0.001442386

## Data
| Voltage | Current | Current Density
0 | 0.4129573 | 0.007876655 | 0.07096086
1 | 0.4161709 | 0.01575331 | 0.1419217
2 | 0.4177778 | 0.01575331 | 0.1419217
3 | 0.4145641 | 0.01575331 | 0.1419217
4 | 0.4113504 | 0 | 0
5 | 0.4161709 | 0.03150662 | 0.2838434
6 | 0.4097436 | 0.007876655 | 0.07096086
7 | 0.4065299 | 0.01575331 | 0.1419217
8 | 0.4065299 | 0.01575331 | 0.1419217
9 | 0.4065299 | 0.01575331 | 0.1419217
10 | 0.4049231 | 0.007876655 | 0.07096086
11 | 0.4065299 | 0.03938327 | 0.3548043
12 | 0.4097436 | 0.01575331 | 0.1419217
13 | 0.4033162 | 0.02362996 | 0.2128826
14 | 0.4065299 | 0.01575331 | 0.1419217
15 | 0.4049231 | 0.03938327 | 0.3548043
16 | 0.4049231 | 0.01575331 | 0.1419217
17 | 0.4001026 | 0.007876655 | 0.07096086
18 | 0.4001026 | 0.02362996 | 0.2128826
19 | 0.4033162 | 0.007876655 | 0.07096086
20 | 0.4033162 | 0.03938327 | 0.3548043
21 | 0.3952821 | 0.007876655 | 0.07096086
22 | 0.3984957 | 0.01575331 | 0.1419217
23 | 0.3952821 | 0.007876655 | 0.07096086
24 | 0.4001026 | 0.007876655 | 0.07096086
25 | 0.3984957 | 0.01575331 | 0.1419217
26 | 0.3936752 | 0.007876655 | 0.07096086
27 | 0.3936752 | 0.01575331 | 0.1419217
28 | 0.3952821 | 0.007876655 | 0.07096086
29 | 0.3920684 | 0.01575331 | 0.1419217
30 | 0.3904615 | 0.007876655 | 0.07096086
31 | 0.3968889 | 0.01575331 | 0.1419217
32 | 0.3952821 | 0.007876655 | 0.07096086
33 | 0.3968889 | 0.007876655 | 0.07096086
34 | 0.3920684 | 0.007876655 | 0.07096086
35 | 0.3936752 | 0.007876655 | 0.07096086
36 | 0.3872479 | 0.007876655 | 0.07096086
37 | 0.3984957 | 0.02362996 | 0.2128826
38 | 0.3904615 | 0.02362996 | 0.2128826
39 | 0.3888547 | 0.01575331 | 0.1419217
40 | 0.3904615 | 0.007876655 | 0.07096086
41 | 0.3872479 | 0.02362996 | 0.2128826
42 | 0.3936752 | 0.01575331 | 0.1419217
43 | 0.385641 | 0.007876655 | 0.07096086
44 | 0.3888547 | 0.02362996 | 0.2128826
45 | 0.3888547 | 0.01575331 | 0.1419217
46 | 0.3888547 | 0.03150662 | 0.2838434
47 | 0.3904615 | 0.02362996 | 0.2128826
48 | 0.3888547 | 0.01575331 | 0.1419217
49 | 0.3824274 | 0.01575331 | 0.1419217
50 | 0.3840342 | 0.007876655 | 0.07096086
51 | 0.3840342 | 0.007876655 | 0.07096086
52 | 0.3872479 | 0.01575331 | 0.1419217
53 | 0.3840342 | 0.01575331 | 0.1419217
54 | 0.3888547 | 0.007876655 | 0.07096086
55 | 0.3840342 | 0.007876655 | 0.07096086
56 | 0.385641 | 0.01575331 | 0.1419217
57 | 0.3872479 | 0.02362996 | 0.2128826
58 | 0.385641 | 0.03150662 | 0.2838434
59 | 0.3824274 | 0.007876655 | 0.07096086
60 | 0.3840342 | 0.02362996 | 0.2128826
61 | 0.3792137 | 0.01575331 | 0.1419217
62 | 0.3808205 | 0.02362996 | 0.2128826
63 | 0.3776068 | 0.007876655 | 0.07096086
64 | 0.3840342 | 0.007876655 | 0.07096086
65 | 0.3792137 | 0.01575331 | 0.1419217
66 | 0.3776068 | 0.007876655 | 0.07096086
67 | 0.3824274 | 0.01575331 | 0.1419217
68 | 0.3824274 | 0 | 0
69 | 0.3776068 | 0.02362996 | 0.2128826
70 | 0.3792137 | 0.01575331 | 0.1419217
71 | 0.3776068 | 0.01575331 | 0.1419217
72 | 0.3792137 | 0.007876655 | 0.07096086
73 | 0.3792137 | 0.01575331 | 0.1419217
74 | 0.3776068 | 0 | 0
75 | 0.3824274 | 0.01575331 | 0.1419217
76 | 0.3792137 | 0.01575331 | 0.1419217
77 | 0.3808205 | 0.01575331 | 0.1419217
78 | 0.3808205 | 0.01575331 | 0.1419217
79 | 0.3776068 | 0.02362996 | 0.2128826
80 | 0.376 | 0.007876655 | 0.07096086
81 | 0.376 | 0.007876655 | 0.07096086
82 | 0.3743932 | 0.01575331 | 0.1419217
83 | 0.376 | 0.02362996 | 0.2128826
84 | 0.3727863 | 0.007876655 | 0.07096086
85 | 0.3792137 | 0.007876655 | 0.07096086
86 | 0.376 | 0.01575331 | 0.1419217
87 | 0.3743932 | 0.007876655 | 0.07096086
88 | 0.3743932 | 0.007876655 | 0.07096086
89 | 0.3743932 | 0.01575331 | 0.1419217
90 | 0.3727863 | 0.01575331 | 0.1419217
91 | 0.3776068 | 0.02362996 | 0.2128826
92 | 0.3727863 | 0.007876655 | 0.07096086
93 | 0.3727863 | 0.01575331 | 0.1419217
94 | 0.3695726 | 0.007876655 | 0.07096086
95 | 0.3695726 | 0.01575331 | 0.1419217
96 | 0.3727863 | 0.01575331 | 0.1419217
97 | 0.3711795 | 0.02362996 | 0.2128826
98 | 0.3743932 | 0.007876655 | 0.07096086
99 | 0.3743932 | 0.007876655 | 0.07096086
100 | 0.3711795 | 0 | 0
101 | 0.3743932 | 0.007876655 | 0.07096086
102 | 0.3695726 | 0 | 0
103 | 0.3695726 | 0.01575331 | 0.1419217
104 | 0.3743932 | 0.01575331 | 0.1419217
105 | 0.3695726 | 0.01575331 | 0.1419217
106 | 0.3679658 | 0 | 0
107 | 0.3727863 | 0.02362996 | 0.2128826
108 | 0.366359 | 0.03150662 | 0.2838434
109 | 0.3727863 | 0.03150662 | 0.2838434
110 | 0.3743932 | 0.007876655 | 0.07096086
111 | 0.3679658 | 0.01575331 | 0.1419217
112 | 0.3711795 | 0.01575331 | 0.1419217
113 | 0.3711795 | 0.02362996 | 0.2128826
114 | 0.3679658 | 0.01575331 | 0.1419217
115 | 0.3695726 | 0.01575331 | 0.1419217
116 | 0.3679658 | 0.01575331 | 0.1419217
117 | 0.3679658 | 0.007876655 | 0.07096086
118 | 0.3695726 | 0.01575331 | 0.1419217
119 | 0.3695726 | 0 | 0
120 | 0.3679658 | 0.007876655 | 0.07096086
121 | 0.3679658 | 0.01575331 | 0.1419217
122 | 0.3695726 | 0.01575331 | 0.1419217
123 | 0.3647521 | 0.007876655 | 0.07096086
124 | 0.3695726 | 0.01575331 | 0.1419217
125 | 0.366359 | 0.007876655 | 0.07096086
126 | 0.3679658 | 0 | 0
127 | 0.366359 | 0.01575331 | 0.1419217
128 | 0.2265641 | 0.06301324 | 0.5676868
129 | 0.1478291 | 0.07876655 | 0.7096086
130 | 0.109265 | 0.07876655 | 0.7096086
131 | 0.09158974 | 0.0866432 | 0.7805694
132 | 0.08355556 | 0.09451986 | 0.8515303
133 | 0.08516239 | 0.0866432 | 0.7805694
134 | 0.08516239 | 0.07088989 | 0.6386477
135 | 0.08194872 | 0.07876655 | 0.7096086
136 | 0.07873504 | 0.09451986 | 0.8515303
137 | 0.08034188 | 0.09451986 | 0.8515303
138 | 0.08355556 | 0.07088989 | 0.6386477
139 | 0.07552137 | 0.09451986 | 0.8515303
140 | 0.07552137 | 0.09451986 | 0.8515303
141 | 0.07873504 | 0.0866432 | 0.7805694
142 | 0.08034188 | 0.1023965 | 0.9224911
143 | 0.07552137 | 0.09451986 | 0.8515303
144 | 0.07552137 | 0.09451986 | 0.8515303
145 | 0.06909402 | 0.09451986 | 0.8515303
146 | 0.07230769 | 0.09451986 | 0.8515303
147 | 0.07552137 | 0.1023965 | 0.9224911
148 | 0.07070085 | 0.1023965 | 0.9224911
149 | 0.06909402 | 0.1102732 | 0.993452
150 | 0.06909402 | 0.09451986 | 0.8515303
151 | 0.07391453 | 0.09451986 | 0.8515303
152 | 0.06748718 | 0.09451986 | 0.8515303
153 | 0.06588034 | 0.1023965 | 0.9224911
154 | 0.07070085 | 0.0866432 | 0.7805694
155 | 0.06748718 | 0.09451986 | 0.8515303
156 | 0.06588034 | 0.1023965 | 0.9224911
157 | 0.06909402 | 0.1102732 | 0.993452
158 | 0.06748718 | 0.07876655 | 0.7096086
159 | 0.06588034 | 0.1102732 | 0.993452
160 | 0.0642735 | 0.1181498 | 1.064413
161 | 0.05784615 | 0.1023965 | 0.9224911
162 | 0.05784615 | 0.09451986 | 0.8515303
163 | 0.06105983 | 0.1023965 | 0.9224911
164 | 0.05784615 | 0.1417798 | 1.277295
165 | 0.05784615 | 0.09451986 | 0.8515303
166 | 0.05945299 | 0.1102732 | 0.993452
167 | 0.05784615 | 0.09451986 | 0.8515303
168 | 0.06105983 | 0.09451986 | 0.8515303
169 | 0.05784615 | 0.1181498 | 1.064413
170 | 0.05302564 | 0.1181498 | 1.064413
171 | 0.05463248 | 0.1023965 | 0.9224911
172 | 0.05623932 | 0.1023965 | 0.9224911
173 | 0.04981197 | 0.1023965 | 0.9224911
174 | 0.05302564 | 0.1102732 | 0.993452
175 | 0.0514188 | 0.1023965 | 0.9224911
176 | 0.04499145 | 0.1181498 | 1.064413
177 | 0.0514188 | 0.09451986 | 0.8515303
178 | 0.0514188 | 0.09451986 | 0.8515303
179 | 0.04981197 | 0.1417798 | 1.277295
180 | 0.04981197 | 0.1023965 | 0.9224911
181 | 0.04820513 | 0.1181498 | 1.064413
182 | 0.04820513 | 0.1102732 | 0.993452
183 | 0.04499145 | 0.1023965 | 0.9224911
184 | 0.04820513 | 0.1102732 | 0.993452
185 | 0.04499145 | 0.06301324 | 0.5676868
186 | 0.04499145 | 0.1181498 | 1.064413
187 | 0.04017094 | 0.09451986 | 0.8515303
188 | 0.04659829 | 0.1023965 | 0.9224911
189 | 0.04820513 | 0.0866432 | 0.7805694
190 | 0.04981197 | 0.1023965 | 0.9224911
191 | 0.04338462 | 0.1023965 | 0.9224911
192 | 0.04659829 | 0.1102732 | 0.993452
193 | 0.04499145 | 0.1102732 | 0.993452
194 | 0.04820513 | 0.1023965 | 0.9224911
195 | 0.04659829 | 0.09451986 | 0.8515303
196 | 0.04338462 | 0.07876655 | 0.7096086
197 | 0.04499145 | 0.09451986 | 0.8515303
198 | 0.04499145 | 0.09451986 | 0.8515303
199 | 0.04177778 | 0.1102732 | 0.993452
200 | 0.04338462 | 0.1102732 | 0.993452
201 | 0.04017094 | 0.1102732 | 0.993452
202 | 0.04177778 | 0.1023965 | 0.9224911
203 | 0.0385641 | 0.1023965 | 0.9224911
204 | 0.04017094 | 0.1023965 | 0.9224911
205 | 0.04017094 | 0.1023965 | 0.9224911
206 | 0.04017094 | 0.09451986 | 0.8515303
207 | 0.03535043 | 0.0866432 | 0.7805694
208 | 0.03695726 | 0.1102732 | 0.993452
209 | 0.03374359 | 0.1023965 | 0.9224911
210 | 0.03052991 | 0.1181498 | 1.064413
211 | 0.03695726 | 0.1339031 | 1.206335
212 | 0.03213675 | 0.1023965 | 0.9224911
213 | 0.03374359 | 0.1102732 | 0.993452
214 | 0.03213675 | 0.0866432 | 0.7805694
215 | 0.03374359 | 0.1181498 | 1.064413
216 | 0.02892308 | 0.1023965 | 0.9224911
217 | 0.03213675 | 0.1181498 | 1.064413
218 | 0.03213675 | 0.1023965 | 0.9224911
219 | 0.02731624 | 0.1181498 | 1.064413
220 | 0.02892308 | 0.1181498 | 1.064413
221 | 0.02892308 | 0.1181498 | 1.064413
222 | 0.02088889 | 0.1181498 | 1.064413
223 | 0.0257094 | 0.1102732 | 0.993452
224 | 0.02731624 | 0.09451986 | 0.8515303
225 | 0.02249573 | 0.1339031 | 1.206335
226 | 0.01928205 | 0.1102732 | 0.993452
227 | 0.02249573 | 0.07876655 | 0.7096086
228 | 0.0128547 | 0.1339031 | 1.206335
229 | 0.01928205 | 0.1339031 | 1.206335
230 | 0.01928205 | 0.1339031 | 1.206335
231 | 0.01928205 | 0.1102732 | 0.993452
232 | 0.01928205 | 0.1260265 | 1.135374
233 | 0.0128547 | 0.1181498 | 1.064413
234 | 0.01124786 | 0.1339031 | 1.206335
235 | 0.0128547 | 0.1181498 | 1.064413
236 | 0.01124786 | 0.1102732 | 0.993452
237 | 0.01767521 | 0.09451986 | 0.8515303
238 | 0.01124786 | 0.1181498 | 1.064413
239 | 0.009641026 | 0.1181498 | 1.064413
240 | 0.009641026 | 0.09451986 | 0.8515303
241 | 0.008034188 | 0.1181498 | 1.064413
242 | 0.00642735 | 0.09451986 | 0.8515303
243 | 0.00642735 | 0.1181498 | 1.064413
244 | 0.008034188 | 0.1102732 | 0.993452
245 | 0.008034188 | 0.1181498 | 1.064413
246 | 0.00642735 | 0.1102732 | 0.993452
247 | 0.004820513 | 0.1102732 | 0.993452
248 | 0 | 0.1339031 | 1.206335
249 | 0.004820513 | 0.1102732 | 0.993452
250 | 0.004820513 | 0.1260265 | 1.135374
251 | 0.004820513 | 0.1023965 | 0.9224911
252 | 0.004820513 | 0.09451986 | 0.8515303
253 | 0.004820513 | 0.1181498 | 1.064413
254 | 0.001606838 | 0.1102732 | 0.993452
255 | 0.001606838 | 0.1260265 | 1.135374