## Summary
0
Time | 2023-08-19 12:44
ID | 1763_Again2
Pixel | 4
Pixel Area | 0.111
Irradiance | 100
Panel Temperature | 0
Voc | 0.6475556
Isc | 0.685269
Vmp | 0.3310085
Imp | 0.3780794
Pmp | 0.1251475
FF | 0.2820228
Eff | 0.01127455

## Data
| Voltage | Current | Current Density
0 | 0.6475556 | 0.02362996 | 0.2128826
1 | 0.6459487 | 0.007876655 | 0.07096086
2 | 0.6411282 | 0.007876655 | 0.07096086
3 | 0.6411282 | 0.007876655 | 0.07096086
4 | 0.6395214 | 0.007876655 | 0.07096086
5 | 0.6379145 | 0.02362996 | 0.2128826
6 | 0.6395214 | 0.02362996 | 0.2128826
7 | 0.6347009 | 0.02362996 | 0.2128826
8 | 0.6363077 | 0.007876655 | 0.07096086
9 | 0.6314872 | 0.007876655 | 0.07096086
10 | 0.6347009 | 0.01575331 | 0.1419217
11 | 0.6347009 | 0.007876655 | 0.07096086
12 | 0.6314872 | 0.007876655 | 0.07096086
13 | 0.6347009 | 0.01575331 | 0.1419217
14 | 0.6314872 | 0.01575331 | 0.1419217
15 | 0.6298803 | 0.01575331 | 0.1419217
16 | 0.6298803 | 0.007876655 | 0.07096086
17 | 0.6266667 | 0.007876655 | 0.07096086
18 | 0.6266667 | 0.01575331 | 0.1419217
19 | 0.6282735 | 0.007876655 | 0.07096086
20 | 0.623453 | 0.01575331 | 0.1419217
21 | 0.6250598 | 0.01575331 | 0.1419217
22 | 0.6250598 | 0.02362996 | 0.2128826
23 | 0.6266667 | 0.007876655 | 0.07096086
24 | 0.6218462 | 0.007876655 | 0.07096086
25 | 0.6202393 | 0.007876655 | 0.07096086
26 | 0.6218462 | 0 | 0
27 | 0.6250598 | 0.007876655 | 0.07096086
28 | 0.6186325 | 0.01575331 | 0.1419217
29 | 0.6202393 | 0.007876655 | 0.07096086
30 | 0.6170256 | 0 | 0
31 | 0.6186325 | 0.03150662 | 0.2838434
32 | 0.6202393 | 0.007876655 | 0.07096086
33 | 0.6202393 | 0.007876655 | 0.07096086
34 | 0.6186325 | 0.01575331 | 0.1419217
35 | 0.6170256 | 0.007876655 | 0.07096086
36 | 0.6186325 | 0.03150662 | 0.2838434
37 | 0.6218462 | 0.03938327 | 0.3548043
38 | 0.6202393 | 0.02362996 | 0.2128826
39 | 0.6122051 | 0.01575331 | 0.1419217
40 | 0.6105983 | 0.007876655 | 0.07096086
41 | 0.6105983 | 0.01575331 | 0.1419217
42 | 0.6122051 | 0 | 0
43 | 0.6170256 | 0.007876655 | 0.07096086
44 | 0.6122051 | 0.007876655 | 0.07096086
45 | 0.6122051 | 0.03150662 | 0.2838434
46 | 0.6089915 | 0.01575331 | 0.1419217
47 | 0.6122051 | 0.03150662 | 0.2838434
48 | 0.6122051 | 0.01575331 | 0.1419217
49 | 0.6105983 | 0.007876655 | 0.07096086
50 | 0.6122051 | 0.01575331 | 0.1419217
51 | 0.6105983 | 0.007876655 | 0.07096086
52 | 0.6122051 | 0.01575331 | 0.1419217
53 | 0.6105983 | 0.01575331 | 0.1419217
54 | 0.6073846 | 0.01575331 | 0.1419217
55 | 0.6041709 | 0.02362996 | 0.2128826
56 | 0.6073846 | 0.01575331 | 0.1419217
57 | 0.6073846 | 0.01575331 | 0.1419217
58 | 0.6073846 | 0.007876655 | 0.07096086
59 | 0.6057778 | 0.01575331 | 0.1419217
60 | 0.6057778 | 0.01575331 | 0.1419217
61 | 0.6025641 | 0.007876655 | 0.07096086
62 | 0.6025641 | 0.01575331 | 0.1419217
63 | 0.6089915 | 0.03150662 | 0.2838434
64 | 0.6041709 | 0.007876655 | 0.07096086
65 | 0.6041709 | 0.007876655 | 0.07096086
66 | 0.6009573 | 0.01575331 | 0.1419217
67 | 0.6025641 | 0 | 0
68 | 0.6057778 | 0.007876655 | 0.07096086
69 | 0.6025641 | 0.01575331 | 0.1419217
70 | 0.5993504 | 0.01575331 | 0.1419217
71 | 0.6025641 | 0.01575331 | 0.1419217
72 | 0.6009573 | 0.01575331 | 0.1419217
73 | 0.6009573 | 0.01575331 | 0.1419217
74 | 0.6009573 | 0.03150662 | 0.2838434
75 | 0.6025641 | 0.01575331 | 0.1419217
76 | 0.6025641 | 0 | 0
77 | 0.5993504 | 0.02362996 | 0.2128826
78 | 0.5977436 | 0.007876655 | 0.07096086
79 | 0.5993504 | 0.007876655 | 0.07096086
80 | 0.5929231 | 0.007876655 | 0.07096086
81 | 0.5977436 | 0.02362996 | 0.2128826
82 | 0.5961368 | 0.01575331 | 0.1419217
83 | 0.6025641 | 0 | 0
84 | 0.5993504 | 0.02362996 | 0.2128826
85 | 0.5961368 | 0.01575331 | 0.1419217
86 | 0.5961368 | 0.007876655 | 0.07096086
87 | 0.5945299 | 0.007876655 | 0.07096086
88 | 0.5929231 | 0.02362996 | 0.2128826
89 | 0.5961368 | 0.01575331 | 0.1419217
90 | 0.5945299 | 0.007876655 | 0.07096086
91 | 0.5945299 | 0 | 0
92 | 0.5961368 | 0.01575331 | 0.1419217
93 | 0.5993504 | 0.01575331 | 0.1419217
94 | 0.5961368 | 0.007876655 | 0.07096086
95 | 0.5929231 | 0.03150662 | 0.2838434
96 | 0.5913162 | 0.03150662 | 0.2838434
97 | 0.5913162 | 0.03150662 | 0.2838434
98 | 0.5913162 | 0.007876655 | 0.07096086
99 | 0.5945299 | 0.01575331 | 0.1419217
100 | 0.5977436 | 0.02362996 | 0.2128826
101 | 0.5945299 | 0.02362996 | 0.2128826
102 | 0.5913162 | 0.007876655 | 0.07096086
103 | 0.5929231 | 0.01575331 | 0.1419217
104 | 0.5961368 | 0 | 0
105 | 0.5897094 | 0.01575331 | 0.1419217
106 | 0.5913162 | 0.01575331 | 0.1419217
107 | 0.5961368 | 0.01575331 | 0.1419217
108 | 0.5913162 | 0.01575331 | 0.1419217
109 | 0.5945299 | 0.01575331 | 0.1419217
110 | 0.5897094 | 0.007876655 | 0.07096086
111 | 0.5864957 | 0 | 0
112 | 0.5881026 | 0.007876655 | 0.07096086
113 | 0.5945299 | 0.007876655 | 0.07096086
114 | 0.5881026 | 0.01575331 | 0.1419217
115 | 0.5913162 | 0.007876655 | 0.07096086
116 | 0.5864957 | 0 | 0
117 | 0.5897094 | 0.007876655 | 0.07096086
118 | 0.5929231 | 0.007876655 | 0.07096086
119 | 0.5913162 | 0.01575331 | 0.1419217
120 | 0.5929231 | 0.02362996 | 0.2128826
121 | 0.5881026 | 0.007876655 | 0.07096086
122 | 0.5881026 | 0.02362996 | 0.2128826
123 | 0.5864957 | 0.01575331 | 0.1419217
124 | 0.5897094 | 0.007876655 | 0.07096086
125 | 0.5881026 | 0 | 0
126 | 0.5881026 | 0.01575331 | 0.1419217
127 | 0.5881026 | 0.007876655 | 0.07096086
128 | 0.4595556 | 0.2126697 | 1.915943
129 | 0.3840342 | 0.2914362 | 2.625552
130 | 0.3535043 | 0.3229429 | 2.909395
131 | 0.3374359 | 0.3386962 | 3.051317
132 | 0.3310085 | 0.3780794 | 3.406121
133 | 0.3245812 | 0.3702028 | 3.33516
134 | 0.3229744 | 0.3702028 | 3.33516
135 | 0.3213675 | 0.3623261 | 3.264199
136 | 0.3213675 | 0.3702028 | 3.33516
137 | 0.316547 | 0.3859561 | 3.477082
138 | 0.3133333 | 0.3780794 | 3.406121
139 | 0.3101197 | 0.3780794 | 3.406121
140 | 0.3036923 | 0.3623261 | 3.264199
141 | 0.3101197 | 0.3623261 | 3.264199
142 | 0.306906 | 0.3702028 | 3.33516
143 | 0.3085128 | 0.3702028 | 3.33516
144 | 0.3004786 | 0.3938327 | 3.548043
145 | 0.3036923 | 0.3780794 | 3.406121
146 | 0.2940513 | 0.3702028 | 3.33516
147 | 0.297265 | 0.3780794 | 3.406121
148 | 0.2956581 | 0.3938327 | 3.548043
149 | 0.2924444 | 0.4017094 | 3.619004
150 | 0.2956581 | 0.4017094 | 3.619004
151 | 0.2924444 | 0.3859561 | 3.477082
152 | 0.2892308 | 0.3938327 | 3.548043
153 | 0.2876239 | 0.4095861 | 3.689964
154 | 0.2876239 | 0.4253394 | 3.831886
155 | 0.2811966 | 0.4174627 | 3.760925
156 | 0.2860171 | 0.3859561 | 3.477082
157 | 0.2828034 | 0.4095861 | 3.689964
158 | 0.2828034 | 0.4174627 | 3.760925
159 | 0.2844103 | 0.4017094 | 3.619004
160 | 0.2699487 | 0.4174627 | 3.760925
161 | 0.2683419 | 0.4174627 | 3.760925
162 | 0.2651282 | 0.4174627 | 3.760925
163 | 0.2651282 | 0.4095861 | 3.689964
164 | 0.2619145 | 0.4410927 | 3.973808
165 | 0.2619145 | 0.4174627 | 3.760925
166 | 0.257094 | 0.4017094 | 3.619004
167 | 0.2554872 | 0.433216 | 3.902847
168 | 0.2603077 | 0.4489693 | 4.044769
169 | 0.2554872 | 0.4253394 | 3.831886
170 | 0.2522735 | 0.4253394 | 3.831886
171 | 0.2506667 | 0.4410927 | 3.973808
172 | 0.2490598 | 0.4410927 | 3.973808
173 | 0.2442393 | 0.4489693 | 4.044769
174 | 0.2442393 | 0.4725993 | 4.257651
175 | 0.2410256 | 0.4489693 | 4.044769
176 | 0.2426325 | 0.456846 | 4.11573
177 | 0.2362051 | 0.4410927 | 3.973808
178 | 0.2313846 | 0.4489693 | 4.044769
179 | 0.2249573 | 0.4489693 | 4.044769
180 | 0.2265641 | 0.456846 | 4.11573
181 | 0.2297778 | 0.4647226 | 4.18669
182 | 0.2281709 | 0.4647226 | 4.18669
183 | 0.2201368 | 0.456846 | 4.11573
184 | 0.2153162 | 0.4647226 | 4.18669
185 | 0.2153162 | 0.4725993 | 4.257651
186 | 0.2121026 | 0.480476 | 4.328612
187 | 0.2137094 | 0.480476 | 4.328612
188 | 0.2137094 | 0.4962293 | 4.470534
189 | 0.2056752 | 0.4647226 | 4.18669
190 | 0.2072821 | 0.5041059 | 4.541495
191 | 0.2024615 | 0.4962293 | 4.470534
192 | 0.2185299 | 0.4647226 | 4.18669
193 | 0.2169231 | 0.4725993 | 4.257651
194 | 0.2169231 | 0.480476 | 4.328612
195 | 0.2169231 | 0.456846 | 4.11573
196 | 0.2137094 | 0.4725993 | 4.257651
197 | 0.2088889 | 0.4725993 | 4.257651
198 | 0.2072821 | 0.480476 | 4.328612
199 | 0.2040684 | 0.4883526 | 4.399573
200 | 0.2072821 | 0.4725993 | 4.257651
201 | 0.2024615 | 0.480476 | 4.328612
202 | 0.197641 | 0.4883526 | 4.399573
203 | 0.2008547 | 0.4962293 | 4.470534
204 | 0.197641 | 0.4883526 | 4.399573
205 | 0.1944274 | 0.4883526 | 4.399573
206 | 0.188 | 0.5041059 | 4.541495
207 | 0.188 | 0.5356125 | 4.825338
208 | 0.1863932 | 0.5119826 | 4.612456
209 | 0.1799658 | 0.5119826 | 4.612456
210 | 0.1735385 | 0.4962293 | 4.470534
211 | 0.1735385 | 0.5198592 | 4.683416
212 | 0.1735385 | 0.5041059 | 4.541495
213 | 0.1687179 | 0.5277359 | 4.754377
214 | 0.1671111 | 0.5277359 | 4.754377
215 | 0.1622906 | 0.5041059 | 4.541495
216 | 0.1606838 | 0.5356125 | 4.825338
217 | 0.1558632 | 0.5119826 | 4.612456
218 | 0.1558632 | 0.5277359 | 4.754377
219 | 0.1526496 | 0.5513658 | 4.96726
220 | 0.1526496 | 0.5513658 | 4.96726
221 | 0.1526496 | 0.5356125 | 4.825338
222 | 0.1462222 | 0.5513658 | 4.96726
223 | 0.1446154 | 0.5356125 | 4.825338
224 | 0.128547 | 0.5828725 | 5.251103
225 | 0.118906 | 0.5828725 | 5.251103
226 | 0.1140855 | 0.5749958 | 5.180142
227 | 0.1140855 | 0.5986258 | 5.393025
228 | 0.109265 | 0.6065024 | 5.463986
229 | 0.1044444 | 0.5986258 | 5.393025
230 | 0.1060513 | 0.5986258 | 5.393025
231 | 0.1028376 | 0.5907491 | 5.322064
232 | 0.09641026 | 0.5907491 | 5.322064
233 | 0.09158974 | 0.5986258 | 5.393025
234 | 0.08516239 | 0.6065024 | 5.463986
235 | 0.08516239 | 0.6065024 | 5.463986
236 | 0.08034188 | 0.5986258 | 5.393025
237 | 0.07552137 | 0.6143791 | 5.534947
238 | 0.07230769 | 0.6222557 | 5.605908
239 | 0.07552137 | 0.6065024 | 5.463986
240 | 0.06105983 | 0.6301324 | 5.676868
241 | 0.05623932 | 0.6458857 | 5.81879
242 | 0.04981197 | 0.6301324 | 5.676868
243 | 0.04659829 | 0.6458857 | 5.81879
244 | 0.04177778 | 0.6773923 | 6.102634
245 | 0.0385641 | 0.638009 | 5.747829
246 | 0.03695726 | 0.6695157 | 6.031673
247 | 0.03052991 | 0.661639 | 5.960712
248 | 0.03213675 | 0.6773923 | 6.102634
249 | 0.01928205 | 0.6773923 | 6.102634
250 | 0.01767521 | 0.7010223 | 6.315516
251 | 0.01767521 | 0.661639 | 5.960712
252 | 0.01124786 | 0.6773923 | 6.102634
253 | 0.004820513 | 0.6931456 | 6.244555
254 | 0.004820513 | 0.685269 | 6.173594
255 | 0.003213675 | 0.685269 | 6.173594