## Summary
| 0 | 0 | 0 | 0 | 0 | 0
Time | 2023-08-22 18:19 | 2023-08-22 18:19 | 2023-08-22 18:19 | 2023-08-22 18:19 | 2023-08-22 18:19 | 2023-08-22 18:19
ID | 1764_08222023 | 1764_08222023 | 1764_08222023 | 1764_08222023 | 1764_08222023 | 1764_08222023
Pixel | 0 | 1 | 2 | 3 | 4 | 5
Pixel Area | 0.111 | 0.111 | 0.111 | 0.111 | 0.111 | 0.111
Irradiance | 100 | 100 | 100 | 100 | 100 | 100
Panel Temperature | 0 | 0 | 0 | 0 | 0 | 0
Voc | 0.8066325 | 0.8146667 | 0.8403761 | 0.8243077 | 0.8869744 | 0.9062564
Isc | 1.898274 | 1.630468 | 1.496564 | 1.874644 | 2.512653 | 2.37875
Vmp | 0.4434872 | 0.4242051 | 0.4563419 | 0.3695726 | 0.4467009 | 0.4563419
Imp | 1.260265 | 0.9058153 | 0.8191721 | 1.149992 | 1.480811 | 1.409921
Pmp | 0.5589113 | 0.3842515 | 0.3738225 | 0.4250055 | 0.6614796 | 0.6434061
FF | 0.365013 | 0.2892833 | 0.2972325 | 0.275034 | 0.2968061 | 0.2984594
Eff | 0.05035237 | 0.03461725 | 0.03367771 | 0.03828878 | 0.05959276 | 0.05796451