## Summary
0
Time | 2023-08-22 18:19
ID | 1764_08222023
Pixel | 1
Pixel Area | 0.111
Irradiance | 100
Panel Temperature | 0
Voc | 0.8146667
Isc | 1.630468
Vmp | 0.4242051
Imp | 0.9058153
Pmp | 0.3842515
FF | 0.2892833
Eff | 0.03461725

## Data
| Voltage | Current | Current Density | Power
0 | 0.8146667 | 0 | 0 | 0
1 | 0.8162735 | 0.007876655 | 0.07096086 | 0.006429505
2 | 0.8146667 | 0.01575331 | 0.1419217 | 0.0128337
3 | 0.811453 | 0.007876655 | 0.07096086 | 0.006391535
4 | 0.8130598 | 0.007876655 | 0.07096086 | 0.006404192
5 | 0.8130598 | 0.007876655 | 0.07096086 | 0.006404192
6 | 0.8098462 | 0.01575331 | 0.1419217 | 0.01275776
7 | 0.8082393 | 0 | 0 | 0
8 | 0.8066325 | 0.01575331 | 0.1419217 | 0.01270713
9 | 0.8098462 | 0.007876655 | 0.07096086 | 0.006378879
10 | 0.8082393 | 0.007876655 | 0.07096086 | 0.006366222
11 | 0.8050256 | 0.007876655 | 0.07096086 | 0.006340909
12 | 0.8066325 | 0 | 0 | 0
13 | 0.8066325 | 0.007876655 | 0.07096086 | 0.006353566
14 | 0.8066325 | 0 | 0 | 0
15 | 0.8034188 | 0.007876655 | 0.07096086 | 0.006328253
16 | 0.8050256 | 0.007876655 | 0.07096086 | 0.006340909
17 | 0.8034188 | 0.007876655 | 0.07096086 | 0.006328253
18 | 0.8002051 | 0.007876655 | 0.07096086 | 0.00630294
19 | 0.801812 | 0 | 0 | 0
20 | 0.8002051 | 0.007876655 | 0.07096086 | 0.00630294
21 | 0.8034188 | 0.007876655 | 0.07096086 | 0.006328253
22 | 0.801812 | 0.007876655 | 0.07096086 | 0.006315596
23 | 0.801812 | 0.007876655 | 0.07096086 | 0.006315596
24 | 0.7985983 | 0.007876655 | 0.07096086 | 0.006290283
25 | 0.801812 | 0.007876655 | 0.07096086 | 0.006315596
26 | 0.8002051 | 0.007876655 | 0.07096086 | 0.00630294
27 | 0.7985983 | 0.007876655 | 0.07096086 | 0.006290283
28 | 0.8002051 | 0.01575331 | 0.1419217 | 0.01260588
29 | 0.8002051 | 0.007876655 | 0.07096086 | 0.00630294
30 | 0.801812 | 0.007876655 | 0.07096086 | 0.006315596
31 | 0.7969915 | 0 | 0 | 0
32 | 0.7969915 | 0.007876655 | 0.07096086 | 0.006277627
33 | 0.7969915 | 0.007876655 | 0.07096086 | 0.006277627
34 | 0.7969915 | 0.007876655 | 0.07096086 | 0.006277627
35 | 0.7985983 | 0.007876655 | 0.07096086 | 0.006290283
36 | 0.7953846 | 0.007876655 | 0.07096086 | 0.00626497
37 | 0.7969915 | 0.007876655 | 0.07096086 | 0.006277627
38 | 0.7969915 | 0.01575331 | 0.1419217 | 0.01255525
39 | 0.7937778 | 0.007876655 | 0.07096086 | 0.006252314
40 | 0.7937778 | 0.01575331 | 0.1419217 | 0.01250463
41 | 0.7953846 | 0.01575331 | 0.1419217 | 0.01252994
42 | 0.7969915 | 0.007876655 | 0.07096086 | 0.006277627
43 | 0.7937778 | 0.007876655 | 0.07096086 | 0.006252314
44 | 0.7953846 | 0.007876655 | 0.07096086 | 0.00626497
45 | 0.7969915 | 0.01575331 | 0.1419217 | 0.01255525
46 | 0.7937778 | 0.007876655 | 0.07096086 | 0.006252314
47 | 0.7937778 | 0 | 0 | 0
48 | 0.7937778 | 0.01575331 | 0.1419217 | 0.01250463
49 | 0.7921709 | 0.007876655 | 0.07096086 | 0.006239657
50 | 0.7953846 | 0.01575331 | 0.1419217 | 0.01252994
51 | 0.7953846 | 0.007876655 | 0.07096086 | 0.00626497
52 | 0.7953846 | 0.01575331 | 0.1419217 | 0.01252994
53 | 0.7953846 | 0.007876655 | 0.07096086 | 0.00626497
54 | 0.7889573 | 0 | 0 | 0
55 | 0.7937778 | 0.007876655 | 0.07096086 | 0.006252314
56 | 0.7905641 | 0.007876655 | 0.07096086 | 0.006227001
57 | 0.7937778 | 0.007876655 | 0.07096086 | 0.006252314
58 | 0.7937778 | 0.01575331 | 0.1419217 | 0.01250463
59 | 0.7921709 | 0.007876655 | 0.07096086 | 0.006239657
60 | 0.7937778 | 0.007876655 | 0.07096086 | 0.006252314
61 | 0.7921709 | 0.01575331 | 0.1419217 | 0.01247931
62 | 0.7921709 | 0.007876655 | 0.07096086 | 0.006239657
63 | 0.7937778 | 0.007876655 | 0.07096086 | 0.006252314
64 | 0.7905641 | 0.007876655 | 0.07096086 | 0.006227001
65 | 0.7873504 | 0.007876655 | 0.07096086 | 0.006201688
66 | 0.7905641 | 0 | 0 | 0
67 | 0.7921709 | 0.007876655 | 0.07096086 | 0.006239657
68 | 0.7873504 | 0.007876655 | 0.07096086 | 0.006201688
69 | 0.7905641 | 0.007876655 | 0.07096086 | 0.006227001
70 | 0.7921709 | 0.007876655 | 0.07096086 | 0.006239657
71 | 0.7921709 | 0 | 0 | 0
72 | 0.7905641 | 0.007876655 | 0.07096086 | 0.006227001
73 | 0.7905641 | 0.007876655 | 0.07096086 | 0.006227001
74 | 0.7889573 | 0.007876655 | 0.07096086 | 0.006214344
75 | 0.7889573 | 0 | 0 | 0
76 | 0.7873504 | 0.01575331 | 0.1419217 | 0.01240338
77 | 0.7921709 | 0.01575331 | 0.1419217 | 0.01247931
78 | 0.7889573 | 0.007876655 | 0.07096086 | 0.006214344
79 | 0.7857436 | 0 | 0 | 0
80 | 0.7921709 | 0 | 0 | 0
81 | 0.7889573 | 0.007876655 | 0.07096086 | 0.006214344
82 | 0.7841368 | 0.007876655 | 0.07096086 | 0.006176375
83 | 0.7889573 | 0.007876655 | 0.07096086 | 0.006214344
84 | 0.7873504 | 0 | 0 | 0
85 | 0.7857436 | 0.007876655 | 0.07096086 | 0.006189031
86 | 0.7873504 | 0.01575331 | 0.1419217 | 0.01240338
87 | 0.7889573 | 0 | 0 | 0
88 | 0.7889573 | 0.007876655 | 0.07096086 | 0.006214344
89 | 0.7873504 | 0.007876655 | 0.07096086 | 0.006201688
90 | 0.7873504 | 0.007876655 | 0.07096086 | 0.006201688
91 | 0.7889573 | 0.007876655 | 0.07096086 | 0.006214344
92 | 0.7873504 | 0.007876655 | 0.07096086 | 0.006201688
93 | 0.7857436 | 0.007876655 | 0.07096086 | 0.006189031
94 | 0.7873504 | 0.01575331 | 0.1419217 | 0.01240338
95 | 0.7873504 | 0 | 0 | 0
96 | 0.7889573 | 0.007876655 | 0.07096086 | 0.006214344
97 | 0.7889573 | 0.007876655 | 0.07096086 | 0.006214344
98 | 0.7857436 | 0.007876655 | 0.07096086 | 0.006189031
99 | 0.7841368 | 0.007876655 | 0.07096086 | 0.006176375
100 | 0.7889573 | 0.007876655 | 0.07096086 | 0.006214344
101 | 0.7841368 | 0.007876655 | 0.07096086 | 0.006176375
102 | 0.7825299 | 0.02362996 | 0.2128826 | 0.01849115
103 | 0.7889573 | 0.007876655 | 0.07096086 | 0.006214344
104 | 0.7857436 | 0 | 0 | 0
105 | 0.7841368 | 0.007876655 | 0.07096086 | 0.006176375
106 | 0.7873504 | 0.007876655 | 0.07096086 | 0.006201688
107 | 0.7857436 | 0 | 0 | 0
108 | 0.7857436 | 0.007876655 | 0.07096086 | 0.006189031
109 | 0.7873504 | 0.007876655 | 0.07096086 | 0.006201688
110 | 0.7841368 | 0.01575331 | 0.1419217 | 0.01235275
111 | 0.7841368 | 0.01575331 | 0.1419217 | 0.01235275
112 | 0.7873504 | 0.007876655 | 0.07096086 | 0.006201688
113 | 0.7841368 | 0.007876655 | 0.07096086 | 0.006176375
114 | 0.7857436 | 0 | 0 | 0
115 | 0.7825299 | 0 | 0 | 0
116 | 0.7841368 | 0.007876655 | 0.07096086 | 0.006176375
117 | 0.7825299 | 0 | 0 | 0
118 | 0.7841368 | 0.007876655 | 0.07096086 | 0.006176375
119 | 0.7841368 | 0.007876655 | 0.07096086 | 0.006176375
120 | 0.7825299 | 0.007876655 | 0.07096086 | 0.006163718
121 | 0.7825299 | 0 | 0 | 0
122 | 0.7825299 | 0.007876655 | 0.07096086 | 0.006163718
123 | 0.7793162 | 0.007876655 | 0.07096086 | 0.006138405
124 | 0.7809231 | 0.007876655 | 0.07096086 | 0.006151062
125 | 0.7825299 | 0.007876655 | 0.07096086 | 0.006163718
126 | 0.7825299 | 0.01575331 | 0.1419217 | 0.01232744
127 | 0.7809231 | 0 | 0 | 0
128 | 0.6588034 | 0.3544495 | 3.193238 | 0.2335125
129 | 0.5848889 | 0.5119826 | 4.612456 | 0.2994529
130 | 0.5559658 | 0.5434892 | 4.896299 | 0.3021614
131 | 0.5350769 | 0.5907491 | 5.322064 | 0.3160962
132 | 0.5350769 | 0.5907491 | 5.322064 | 0.3160962
133 | 0.5302564 | 0.6065024 | 5.463986 | 0.3216018
134 | 0.5318632 | 0.6222557 | 5.605908 | 0.330955
135 | 0.5270427 | 0.5986258 | 5.393025 | 0.3155014
136 | 0.5254359 | 0.6065024 | 5.463986 | 0.3186781
137 | 0.5238291 | 0.6143791 | 5.534947 | 0.3218296
138 | 0.5238291 | 0.6222557 | 5.605908 | 0.3259556
139 | 0.5206154 | 0.6222557 | 5.605908 | 0.3239559
140 | 0.5222222 | 0.6143791 | 5.534947 | 0.3208424
141 | 0.5206154 | 0.6143791 | 5.534947 | 0.3198552
142 | 0.5206154 | 0.638009 | 5.747829 | 0.3321573
143 | 0.5206154 | 0.638009 | 5.747829 | 0.3321573
144 | 0.514188 | 0.6537624 | 5.889751 | 0.3361568
145 | 0.5125812 | 0.6537624 | 5.889751 | 0.3351063
146 | 0.5109744 | 0.661639 | 5.960712 | 0.3380806
147 | 0.5093675 | 0.6773923 | 6.102634 | 0.3450416
148 | 0.5061538 | 0.661639 | 5.960712 | 0.3348911
149 | 0.5077607 | 0.6773923 | 6.102634 | 0.3439532
150 | 0.504547 | 0.6695157 | 6.031673 | 0.3378021
151 | 0.5061538 | 0.6773923 | 6.102634 | 0.3428647
152 | 0.5013333 | 0.685269 | 6.173594 | 0.3435482
153 | 0.5013333 | 0.685269 | 6.173594 | 0.3435482
154 | 0.5013333 | 0.6773923 | 6.102634 | 0.3395994
155 | 0.4965128 | 0.7010223 | 6.315516 | 0.3480666
156 | 0.4965128 | 0.7010223 | 6.315516 | 0.3480666
157 | 0.494906 | 0.7010223 | 6.315516 | 0.3469401
158 | 0.4932991 | 0.7088989 | 6.386477 | 0.3496992
159 | 0.4932991 | 0.7088989 | 6.386477 | 0.3496992
160 | 0.4836581 | 0.7325289 | 6.59936 | 0.3542936
161 | 0.4772308 | 0.7561589 | 6.812242 | 0.3608623
162 | 0.4724103 | 0.7561589 | 6.812242 | 0.3572172
163 | 0.4740171 | 0.7561589 | 6.812242 | 0.3584322
164 | 0.4675897 | 0.7719122 | 6.954164 | 0.3609382
165 | 0.4643761 | 0.7640355 | 6.883203 | 0.3547998
166 | 0.4659829 | 0.7719122 | 6.954164 | 0.3596979
167 | 0.4675897 | 0.7876655 | 7.096086 | 0.3683043
168 | 0.4643761 | 0.7955421 | 7.167046 | 0.3694307
169 | 0.4563419 | 0.8034188 | 7.238007 | 0.3666336
170 | 0.4563419 | 0.8034188 | 7.238007 | 0.3666336
171 | 0.4563419 | 0.7955421 | 7.167046 | 0.3630392
172 | 0.4531282 | 0.8112955 | 7.308968 | 0.3676209
173 | 0.4531282 | 0.8112955 | 7.308968 | 0.3676209
174 | 0.4499145 | 0.8270488 | 7.45089 | 0.3721013
175 | 0.4483077 | 0.8112955 | 7.308968 | 0.36371
176 | 0.4418803 | 0.8428021 | 7.592812 | 0.3724177
177 | 0.4386667 | 0.866432 | 7.805694 | 0.3800749
178 | 0.4322393 | 0.8506787 | 7.663772 | 0.3676968
179 | 0.4306325 | 0.8585554 | 7.734733 | 0.3697218
180 | 0.4290256 | 0.866432 | 7.805694 | 0.3717216
181 | 0.425812 | 0.8585554 | 7.734733 | 0.3655832
182 | 0.4225983 | 0.890062 | 8.018577 | 0.3761387
183 | 0.4242051 | 0.9058153 | 8.160498 | 0.3842515
184 | 0.4161709 | 0.890062 | 8.018577 | 0.3704179
185 | 0.4145641 | 0.890062 | 8.018577 | 0.3689878
186 | 0.4129573 | 0.913692 | 8.231459 | 0.3773157
187 | 0.4113504 | 0.913692 | 8.231459 | 0.3758476
188 | 0.4081368 | 0.9215686 | 8.30242 | 0.376126
189 | 0.4065299 | 0.9215686 | 8.30242 | 0.3746452
190 | 0.4001026 | 0.9451986 | 8.515303 | 0.3781764
191 | 0.4001026 | 0.9215686 | 8.30242 | 0.368722
192 | 0.4097436 | 0.8979387 | 8.089538 | 0.3679246
193 | 0.4161709 | 0.8979387 | 8.089538 | 0.373696
194 | 0.4129573 | 0.8979387 | 8.089538 | 0.3708103
195 | 0.4129573 | 0.9058153 | 8.160498 | 0.374063
196 | 0.4129573 | 0.913692 | 8.231459 | 0.3773157
197 | 0.4113504 | 0.9294453 | 8.373381 | 0.3823277
198 | 0.4033162 | 0.913692 | 8.231459 | 0.3685068
199 | 0.4065299 | 0.913692 | 8.231459 | 0.3714431
200 | 0.4033162 | 0.9294453 | 8.373381 | 0.3748604
201 | 0.4001026 | 0.9451986 | 8.515303 | 0.3781764
202 | 0.3920684 | 0.9530752 | 8.586263 | 0.3736707
203 | 0.3904615 | 0.9609519 | 8.657224 | 0.3752148
204 | 0.3872479 | 0.9609519 | 8.657224 | 0.3721266
205 | 0.3840342 | 0.9767052 | 8.799146 | 0.3750882
206 | 0.3808205 | 0.9767052 | 8.799146 | 0.3719494
207 | 0.3840342 | 0.9767052 | 8.799146 | 0.3750882
208 | 0.3679658 | 1.008212 | 9.082989 | 0.3709875
209 | 0.3647521 | 1.031842 | 9.295872 | 0.3763665
210 | 0.3583248 | 1.039718 | 9.366833 | 0.3725569
211 | 0.3535043 | 1.047595 | 9.437794 | 0.3703293
212 | 0.3502906 | 1.047595 | 9.437794 | 0.3669627
213 | 0.3502906 | 1.047595 | 9.437794 | 0.3669627
214 | 0.3454701 | 1.079102 | 9.721637 | 0.3727974
215 | 0.3422564 | 1.055472 | 9.508755 | 0.361242
216 | 0.3374359 | 1.094855 | 9.863559 | 0.3694434
217 | 0.3310085 | 1.094855 | 9.863559 | 0.3624064
218 | 0.3294017 | 1.094855 | 9.863559 | 0.3606471
219 | 0.3229744 | 1.102732 | 9.93452 | 0.3561541
220 | 0.3181538 | 1.126362 | 10.1474 | 0.3583563
221 | 0.3133333 | 1.142115 | 10.28932 | 0.3578627
222 | 0.3101197 | 1.118485 | 10.07644 | 0.3468642
223 | 0.306906 | 1.149992 | 10.36028 | 0.3529393
224 | 0.2811966 | 1.205128 | 10.85701 | 0.3388779
225 | 0.2619145 | 1.244511 | 11.21182 | 0.3259556
226 | 0.2506667 | 1.276018 | 11.49566 | 0.3198552
227 | 0.2458462 | 1.283895 | 11.56662 | 0.3156406
228 | 0.2410256 | 1.268141 | 11.4247 | 0.3056546
229 | 0.2345983 | 1.299648 | 11.70854 | 0.3048952
230 | 0.2329915 | 1.315401 | 11.85046 | 0.3064773
231 | 0.2233504 | 1.307525 | 11.7795 | 0.2920362
232 | 0.2121026 | 1.354785 | 12.20527 | 0.2873533
233 | 0.2040684 | 1.354785 | 12.20527 | 0.2764687
234 | 0.197641 | 1.362661 | 12.27623 | 0.2693178
235 | 0.1912137 | 1.378415 | 12.41815 | 0.2635717
236 | 0.188 | 1.378415 | 12.41815 | 0.2591419
237 | 0.1815726 | 1.386291 | 12.48911 | 0.2517126
238 | 0.1735385 | 1.394168 | 12.56007 | 0.2419418
239 | 0.1703248 | 1.417798 | 12.77295 | 0.2414861
240 | 0.1446154 | 1.457181 | 13.12776 | 0.2107308
241 | 0.128547 | 1.465058 | 13.19872 | 0.1883288
242 | 0.1172991 | 1.480811 | 13.34064 | 0.1736979
243 | 0.1108718 | 1.496564 | 13.48256 | 0.1659268
244 | 0.1044444 | 1.496564 | 13.48256 | 0.1563078
245 | 0.09641026 | 1.512318 | 13.62448 | 0.1458029
246 | 0.09158974 | 1.520194 | 13.69545 | 0.1392342
247 | 0.08516239 | 1.543824 | 13.90833 | 0.1314758
248 | 0.06748718 | 1.575331 | 14.19217 | 0.1063146
249 | 0.0514188 | 1.583208 | 14.26313 | 0.08140664
250 | 0.04499145 | 1.575331 | 14.19217 | 0.07087643
251 | 0.03535043 | 1.598961 | 14.40505 | 0.05652395
252 | 0.02731624 | 1.614714 | 14.54698 | 0.04410792
253 | 0.02410256 | 1.614714 | 14.54698 | 0.03891875
254 | 0.01124786 | 1.622591 | 14.61794 | 0.01825068
255 | 0.008034188 | 1.630468 | 14.6889 | 0.01309948