## Summary
0
Time | 2023-08-22 18:19
ID | 1764_08222023
Pixel | 4
Pixel Area | 0.111
Irradiance | 100
Panel Temperature | 0
Voc | 0.8869744
Isc | 2.512653
Vmp | 0.4467009
Imp | 1.480811
Pmp | 0.6614796
FF | 0.2968061
Eff | 0.05959276

## Data
| Voltage | Current | Current Density | Power
0 | 0.8869744 | 0.01575331 | 0.1419217 | 0.01397278
1 | 0.8853675 | 0.007876655 | 0.07096086 | 0.006973734
2 | 0.8869744 | 0 | 0 | 0
3 | 0.8885812 | 0.007876655 | 0.07096086 | 0.006999047
4 | 0.8821538 | 0.007876655 | 0.07096086 | 0.006948421
5 | 0.8837607 | 0 | 0 | 0
6 | 0.8837607 | 0 | 0 | 0
7 | 0.8837607 | 0.007876655 | 0.07096086 | 0.006961078
8 | 0.8821538 | 0 | 0 | 0
9 | 0.8789402 | 0.007876655 | 0.07096086 | 0.006923108
10 | 0.880547 | 0 | 0 | 0
11 | 0.8789402 | 0.007876655 | 0.07096086 | 0.006923108
12 | 0.8821538 | 0.01575331 | 0.1419217 | 0.01389684
13 | 0.8789402 | 0.01575331 | 0.1419217 | 0.01384622
14 | 0.8757265 | 0 | 0 | 0
15 | 0.8741197 | 0.007876655 | 0.07096086 | 0.006885139
16 | 0.8741197 | 0 | 0 | 0
17 | 0.8757265 | 0.01575331 | 0.1419217 | 0.01379559
18 | 0.8741197 | 0.007876655 | 0.07096086 | 0.006885139
19 | 0.8757265 | 0.01575331 | 0.1419217 | 0.01379559
20 | 0.8757265 | 0 | 0 | 0
21 | 0.8741197 | 0.007876655 | 0.07096086 | 0.006885139
22 | 0.8741197 | 0.007876655 | 0.07096086 | 0.006885139
23 | 0.8757265 | 0.01575331 | 0.1419217 | 0.01379559
24 | 0.870906 | 0.007876655 | 0.07096086 | 0.006859826
25 | 0.8676923 | 0.007876655 | 0.07096086 | 0.006834513
26 | 0.870906 | 0.007876655 | 0.07096086 | 0.006859826
27 | 0.8692991 | 0.01575331 | 0.1419217 | 0.01369434
28 | 0.8725128 | 0.007876655 | 0.07096086 | 0.006872482
29 | 0.8692991 | 0.007876655 | 0.07096086 | 0.006847169
30 | 0.8725128 | 0.01575331 | 0.1419217 | 0.01374496
31 | 0.8692991 | 0.01575331 | 0.1419217 | 0.01369434
32 | 0.870906 | 0.007876655 | 0.07096086 | 0.006859826
33 | 0.8676923 | 0 | 0 | 0
34 | 0.8676923 | 0 | 0 | 0
35 | 0.8676923 | 0 | 0 | 0
36 | 0.8676923 | 0.01575331 | 0.1419217 | 0.01366903
37 | 0.8692991 | 0.007876655 | 0.07096086 | 0.006847169
38 | 0.8692991 | 0.01575331 | 0.1419217 | 0.01369434
39 | 0.8660855 | 0 | 0 | 0
40 | 0.8676923 | 0 | 0 | 0
41 | 0.8644786 | 0.007876655 | 0.07096086 | 0.0068092
42 | 0.8660855 | 0.01575331 | 0.1419217 | 0.01364371
43 | 0.8660855 | 0.007876655 | 0.07096086 | 0.006821856
44 | 0.8676923 | 0.007876655 | 0.07096086 | 0.006834513
45 | 0.861265 | 0.007876655 | 0.07096086 | 0.006783887
46 | 0.8660855 | 0.007876655 | 0.07096086 | 0.006821856
47 | 0.8644786 | 0.007876655 | 0.07096086 | 0.0068092
48 | 0.8660855 | 0.007876655 | 0.07096086 | 0.006821856
49 | 0.8644786 | 0 | 0 | 0
50 | 0.8644786 | 0.01575331 | 0.1419217 | 0.0136184
51 | 0.8628718 | 0.01575331 | 0.1419217 | 0.01359309
52 | 0.8628718 | 0.01575331 | 0.1419217 | 0.01359309
53 | 0.8644786 | 0 | 0 | 0
54 | 0.8628718 | 0 | 0 | 0
55 | 0.8660855 | 0.01575331 | 0.1419217 | 0.01364371
56 | 0.861265 | 0 | 0 | 0
57 | 0.8644786 | 0.007876655 | 0.07096086 | 0.0068092
58 | 0.861265 | 0.007876655 | 0.07096086 | 0.006783887
59 | 0.8628718 | 0.007876655 | 0.07096086 | 0.006796543
60 | 0.861265 | 0.01575331 | 0.1419217 | 0.01356777
61 | 0.8628718 | 0.007876655 | 0.07096086 | 0.006796543
62 | 0.8628718 | 0 | 0 | 0
63 | 0.861265 | 0.007876655 | 0.07096086 | 0.006783887
64 | 0.8628718 | 0 | 0 | 0
65 | 0.8628718 | 0.01575331 | 0.1419217 | 0.01359309
66 | 0.8596581 | 0 | 0 | 0
67 | 0.8596581 | 0.007876655 | 0.07096086 | 0.00677123
68 | 0.8596581 | 0.007876655 | 0.07096086 | 0.00677123
69 | 0.8596581 | 0.01575331 | 0.1419217 | 0.01354246
70 | 0.8596581 | 0.007876655 | 0.07096086 | 0.00677123
71 | 0.8628718 | 0.007876655 | 0.07096086 | 0.006796543
72 | 0.8596581 | 0.007876655 | 0.07096086 | 0.00677123
73 | 0.8580513 | 0.01575331 | 0.1419217 | 0.01351715
74 | 0.8596581 | 0.007876655 | 0.07096086 | 0.00677123
75 | 0.8580513 | 0.01575331 | 0.1419217 | 0.01351715
76 | 0.8596581 | 0.01575331 | 0.1419217 | 0.01354246
77 | 0.8596581 | 0 | 0 | 0
78 | 0.8580513 | 0.007876655 | 0.07096086 | 0.006758574
79 | 0.8580513 | 0.007876655 | 0.07096086 | 0.006758574
80 | 0.8548376 | 0.007876655 | 0.07096086 | 0.006733261
81 | 0.861265 | 0 | 0 | 0
82 | 0.8596581 | 0.01575331 | 0.1419217 | 0.01354246
83 | 0.8596581 | 0.01575331 | 0.1419217 | 0.01354246
84 | 0.8596581 | 0 | 0 | 0
85 | 0.8596581 | 0.007876655 | 0.07096086 | 0.00677123
86 | 0.8596581 | 0.007876655 | 0.07096086 | 0.00677123
87 | 0.8596581 | 0.007876655 | 0.07096086 | 0.00677123
88 | 0.8596581 | 0.007876655 | 0.07096086 | 0.00677123
89 | 0.8548376 | 0 | 0 | 0
90 | 0.8580513 | 0.01575331 | 0.1419217 | 0.01351715
91 | 0.8580513 | 0.007876655 | 0.07096086 | 0.006758574
92 | 0.8564444 | 0.007876655 | 0.07096086 | 0.006745917
93 | 0.8596581 | 0.007876655 | 0.07096086 | 0.00677123
94 | 0.8564444 | 0.007876655 | 0.07096086 | 0.006745917
95 | 0.8548376 | 0 | 0 | 0
96 | 0.8564444 | 0.007876655 | 0.07096086 | 0.006745917
97 | 0.8532308 | 0 | 0 | 0
98 | 0.8564444 | 0 | 0 | 0
99 | 0.8580513 | 0.007876655 | 0.07096086 | 0.006758574
100 | 0.8564444 | 0.01575331 | 0.1419217 | 0.01349183
101 | 0.8548376 | 0.007876655 | 0.07096086 | 0.006733261
102 | 0.8564444 | 0.007876655 | 0.07096086 | 0.006745917
103 | 0.8532308 | 0.007876655 | 0.07096086 | 0.006720604
104 | 0.8548376 | 0.01575331 | 0.1419217 | 0.01346652
105 | 0.8564444 | 0.007876655 | 0.07096086 | 0.006745917
106 | 0.8516239 | 0.007876655 | 0.07096086 | 0.006707948
107 | 0.8548376 | 0.01575331 | 0.1419217 | 0.01346652
108 | 0.8564444 | 0 | 0 | 0
109 | 0.8548376 | 0.01575331 | 0.1419217 | 0.01346652
110 | 0.8564444 | 0 | 0 | 0
111 | 0.8548376 | 0 | 0 | 0
112 | 0.8564444 | 0.007876655 | 0.07096086 | 0.006745917
113 | 0.8548376 | 0.01575331 | 0.1419217 | 0.01346652
114 | 0.8548376 | 0.007876655 | 0.07096086 | 0.006733261
115 | 0.8548376 | 0.007876655 | 0.07096086 | 0.006733261
116 | 0.8548376 | 0.007876655 | 0.07096086 | 0.006733261
117 | 0.8532308 | 0.007876655 | 0.07096086 | 0.006720604
118 | 0.8532308 | 0.01575331 | 0.1419217 | 0.01344121
119 | 0.8532308 | 0.007876655 | 0.07096086 | 0.006720604
120 | 0.8564444 | 0.007876655 | 0.07096086 | 0.006745917
121 | 0.8532308 | 0 | 0 | 0
122 | 0.8532308 | 0.01575331 | 0.1419217 | 0.01344121
123 | 0.8532308 | 0 | 0 | 0
124 | 0.8532308 | 0.007876655 | 0.07096086 | 0.006720604
125 | 0.8516239 | 0.02362996 | 0.2128826 | 0.02012384
126 | 0.8548376 | 0.007876655 | 0.07096086 | 0.006733261
127 | 0.8500171 | 0.007876655 | 0.07096086 | 0.006695291
128 | 0.7391453 | 0.4174627 | 3.760925 | 0.3085656
129 | 0.673265 | 0.5986258 | 5.393025 | 0.4030338
130 | 0.6507692 | 0.6537624 | 5.889751 | 0.4254484
131 | 0.6379145 | 0.6931456 | 6.244555 | 0.4421677
132 | 0.6298803 | 0.7010223 | 6.315516 | 0.4415602
133 | 0.6314872 | 0.7167756 | 6.457438 | 0.4526346
134 | 0.6266667 | 0.7010223 | 6.315516 | 0.4393073
135 | 0.6266667 | 0.7325289 | 6.59936 | 0.4590514
136 | 0.6266667 | 0.7325289 | 6.59936 | 0.4590514
137 | 0.623453 | 0.7246523 | 6.528399 | 0.4517866
138 | 0.623453 | 0.7482822 | 6.741281 | 0.4665188
139 | 0.623453 | 0.7482822 | 6.741281 | 0.4665188
140 | 0.6202393 | 0.7640355 | 6.883203 | 0.4738849
141 | 0.6202393 | 0.7482822 | 6.741281 | 0.4641141
142 | 0.6202393 | 0.7404056 | 6.67032 | 0.4592286
143 | 0.6202393 | 0.7640355 | 6.883203 | 0.4738849
144 | 0.6170256 | 0.7797888 | 7.025125 | 0.4811497
145 | 0.613812 | 0.7876655 | 7.096086 | 0.4834785
146 | 0.6122051 | 0.7955421 | 7.167046 | 0.487035
147 | 0.6089915 | 0.7955421 | 7.167046 | 0.4844784
148 | 0.6089915 | 0.8191721 | 7.379929 | 0.4988688
149 | 0.6089915 | 0.7876655 | 7.096086 | 0.4796816
150 | 0.6089915 | 0.8034188 | 7.238007 | 0.4892752
151 | 0.6089915 | 0.8191721 | 7.379929 | 0.4988688
152 | 0.6041709 | 0.8349254 | 7.521851 | 0.5044377
153 | 0.6041709 | 0.8270488 | 7.45089 | 0.4996788
154 | 0.6025641 | 0.8270488 | 7.45089 | 0.4983499
155 | 0.5993504 | 0.8428021 | 7.592812 | 0.5051338
156 | 0.5977436 | 0.8349254 | 7.521851 | 0.4990713
157 | 0.6009573 | 0.8349254 | 7.521851 | 0.5017545
158 | 0.5977436 | 0.866432 | 7.805694 | 0.5179042
159 | 0.5977436 | 0.8506787 | 7.663772 | 0.5084878
160 | 0.5864957 | 0.9058153 | 8.160498 | 0.5312568
161 | 0.5832821 | 0.913692 | 8.231459 | 0.5329401
162 | 0.5800684 | 0.9294453 | 8.373381 | 0.5391418
163 | 0.5800684 | 0.9294453 | 8.373381 | 0.5391418
164 | 0.5768547 | 0.9373219 | 8.444342 | 0.5406986
165 | 0.5768547 | 0.9373219 | 8.444342 | 0.5406986
166 | 0.573641 | 0.9451986 | 8.515303 | 0.5422047
167 | 0.5704274 | 0.9609519 | 8.657224 | 0.5481532
168 | 0.5704274 | 0.9767052 | 8.799146 | 0.5571394
169 | 0.564 | 0.9688286 | 8.728185 | 0.5464193
170 | 0.5656068 | 0.9845819 | 8.870107 | 0.5568862
171 | 0.5656068 | 1.000335 | 9.012029 | 0.5657964
172 | 0.564 | 0.9924585 | 8.941068 | 0.5597466
173 | 0.5656068 | 1.016088 | 9.15395 | 0.5747066
174 | 0.5575726 | 1.039718 | 9.366833 | 0.5797186
175 | 0.5591795 | 1.023965 | 9.224911 | 0.5725803
176 | 0.5511453 | 1.055472 | 9.508755 | 0.5817183
177 | 0.5495385 | 1.063348 | 9.579715 | 0.5843509
178 | 0.5463248 | 1.063348 | 9.579715 | 0.5809336
179 | 0.5431111 | 1.079102 | 9.721637 | 0.5860721
180 | 0.5398974 | 1.102732 | 9.93452 | 0.595362
181 | 0.5398974 | 1.102732 | 9.93452 | 0.595362
182 | 0.5382906 | 1.118485 | 10.07644 | 0.60207
183 | 0.5366838 | 1.118485 | 10.07644 | 0.6002727
184 | 0.5334701 | 1.142115 | 10.28932 | 0.6092842
185 | 0.5286496 | 1.149992 | 10.36028 | 0.6079426
186 | 0.5254359 | 1.149992 | 10.36028 | 0.6042469
187 | 0.5222222 | 1.173622 | 10.57317 | 0.6128913
188 | 0.5190085 | 1.173622 | 10.57317 | 0.6091196
189 | 0.5222222 | 1.197252 | 10.78605 | 0.6252314
190 | 0.5157949 | 1.189375 | 10.71509 | 0.6134735
191 | 0.5125812 | 1.220882 | 10.99893 | 0.6258009
192 | 0.5254359 | 1.149992 | 10.36028 | 0.6042469
193 | 0.5254359 | 1.142115 | 10.28932 | 0.6001082
194 | 0.5270427 | 1.157868 | 10.43125 | 0.6102461
195 | 0.5254359 | 1.142115 | 10.28932 | 0.6001082
196 | 0.5222222 | 1.157868 | 10.43125 | 0.6046645
197 | 0.5238291 | 1.165745 | 10.50221 | 0.6106511
198 | 0.5206154 | 1.189375 | 10.71509 | 0.6192069
199 | 0.5206154 | 1.197252 | 10.78605 | 0.6233076
200 | 0.514188 | 1.197252 | 10.78605 | 0.6156124
201 | 0.5109744 | 1.228758 | 11.06989 | 0.6278639
202 | 0.504547 | 1.228758 | 11.06989 | 0.6199663
203 | 0.504547 | 1.228758 | 11.06989 | 0.6199663
204 | 0.5061538 | 1.252388 | 11.28278 | 0.6339011
205 | 0.5013333 | 1.268141 | 11.4247 | 0.6357616
206 | 0.4965128 | 1.276018 | 11.49566 | 0.6335593
207 | 0.4932991 | 1.283895 | 11.56662 | 0.6333442
208 | 0.4884786 | 1.323278 | 11.92142 | 0.646393
209 | 0.4820513 | 1.346908 | 12.13431 | 0.6492787
210 | 0.4708034 | 1.370538 | 12.34719 | 0.645254
211 | 0.4724103 | 1.370538 | 12.34719 | 0.6474562
212 | 0.4691966 | 1.394168 | 12.56007 | 0.6541388
213 | 0.4611624 | 1.409921 | 12.70199 | 0.6502027
214 | 0.4627692 | 1.417798 | 12.77295 | 0.6561132
215 | 0.4579487 | 1.433551 | 12.91488 | 0.6564929
216 | 0.4499145 | 1.441428 | 12.98584 | 0.6485193
217 | 0.4467009 | 1.480811 | 13.34064 | 0.6614796
218 | 0.4418803 | 1.496564 | 13.48256 | 0.6613024
219 | 0.435453 | 1.504441 | 13.55352 | 0.6551134
220 | 0.4322393 | 1.528071 | 13.76641 | 0.6604924
221 | 0.425812 | 1.520194 | 13.69545 | 0.647317
222 | 0.4242051 | 1.543824 | 13.90833 | 0.6548982
223 | 0.4193846 | 1.543824 | 13.90833 | 0.6474562
224 | 0.3888547 | 1.693481 | 15.25658 | 0.658518
225 | 0.3679658 | 1.756494 | 15.82427 | 0.6463298
226 | 0.3583248 | 1.788001 | 16.10811 | 0.640685
227 | 0.3486838 | 1.795877 | 16.17908 | 0.6261933
228 | 0.3422564 | 1.819507 | 16.39196 | 0.622738
229 | 0.3358291 | 1.851014 | 16.6758 | 0.6216243
230 | 0.326188 | 1.858891 | 16.74676 | 0.6063479
231 | 0.3229744 | 1.866767 | 16.81772 | 0.6029179
232 | 0.3101197 | 1.914027 | 17.24349 | 0.5935774
233 | 0.3004786 | 1.937657 | 17.45637 | 0.5822246
234 | 0.2924444 | 1.961287 | 17.66925 | 0.5735675
235 | 0.2844103 | 1.984917 | 17.88214 | 0.5645308
236 | 0.2779829 | 2.008547 | 18.09502 | 0.5583417
237 | 0.2683419 | 2.0243 | 18.23694 | 0.5432046
238 | 0.2603077 | 2.04793 | 18.44982 | 0.533092
239 | 0.2538803 | 2.063684 | 18.59174 | 0.5239287
240 | 0.2185299 | 2.150327 | 19.37231 | 0.4699107
241 | 0.1928205 | 2.205463 | 19.86904 | 0.4252586
242 | 0.1815726 | 2.221217 | 20.01096 | 0.4033122
243 | 0.1671111 | 2.244847 | 20.22384 | 0.3751388
244 | 0.1590769 | 2.276353 | 20.50769 | 0.3621153
245 | 0.1462222 | 2.292107 | 20.64961 | 0.3351569
246 | 0.138188 | 2.299983 | 20.72057 | 0.3178302
247 | 0.1269402 | 2.33149 | 21.00441 | 0.2959597
248 | 0.1028376 | 2.37875 | 21.43018 | 0.2446249
249 | 0.08194872 | 2.410256 | 21.71402 | 0.1975174
250 | 0.07230769 | 2.433886 | 21.9269 | 0.1759887
251 | 0.05623932 | 2.441763 | 21.99787 | 0.1373231
252 | 0.04659829 | 2.457516 | 22.13979 | 0.1145161
253 | 0.03374359 | 2.47327 | 22.28171 | 0.083457
254 | 0.02410256 | 2.4969 | 22.49459 | 0.06018168
255 | 0.01124786 | 2.512653 | 22.63651 | 0.02826198