## Summary
0
Time | 2023-08-23 08:03
ID | 1764_08232023
Pixel | 0
Pixel Area | 0.111
Irradiance | 100
Panel Temperature | 0
Voc | 0.8789402
Isc | 1.394168
Vmp | 0.4788376
Imp | 0.8979387
Pmp | 0.4299668
FF | 0.3508815
Eff | 0.03873575

## Data
| Voltage | Current | Current Density | Power
0 | 0.8789402 | 0.01575331 | 0.1419217 | 0.01384622
1 | 0.8741197 | 0.007876655 | 0.07096086 | 0.006885139
2 | 0.8741197 | 0.007876655 | 0.07096086 | 0.006885139
3 | 0.8725128 | 0.01575331 | 0.1419217 | 0.01374496
4 | 0.8741197 | 0 | 0 | 0
5 | 0.8789402 | 0.007876655 | 0.07096086 | 0.006923108
6 | 0.8741197 | 0 | 0 | 0
7 | 0.8741197 | 0.007876655 | 0.07096086 | 0.006885139
8 | 0.8741197 | 0.007876655 | 0.07096086 | 0.006885139
9 | 0.8725128 | 0.007876655 | 0.07096086 | 0.006872482
10 | 0.8757265 | 0.01575331 | 0.1419217 | 0.01379559
11 | 0.8741197 | 0.007876655 | 0.07096086 | 0.006885139
12 | 0.8757265 | 0.01575331 | 0.1419217 | 0.01379559
13 | 0.8757265 | 0.007876655 | 0.07096086 | 0.006897795
14 | 0.8741197 | 0.007876655 | 0.07096086 | 0.006885139
15 | 0.8757265 | 0 | 0 | 0
16 | 0.8741197 | 0.007876655 | 0.07096086 | 0.006885139
17 | 0.8741197 | 0.007876655 | 0.07096086 | 0.006885139
18 | 0.8741197 | 0.007876655 | 0.07096086 | 0.006885139
19 | 0.8757265 | 0.007876655 | 0.07096086 | 0.006897795
20 | 0.8773333 | 0 | 0 | 0
21 | 0.8757265 | 0.007876655 | 0.07096086 | 0.006897795
22 | 0.8725128 | 0.02362996 | 0.2128826 | 0.02061745
23 | 0.8789402 | 0.007876655 | 0.07096086 | 0.006923108
24 | 0.8725128 | 0.01575331 | 0.1419217 | 0.01374496
25 | 0.8725128 | 0.007876655 | 0.07096086 | 0.006872482
26 | 0.8741197 | 0 | 0 | 0
27 | 0.8757265 | 0.007876655 | 0.07096086 | 0.006897795
28 | 0.8757265 | 0.007876655 | 0.07096086 | 0.006897795
29 | 0.8757265 | 0 | 0 | 0
30 | 0.8725128 | 0.007876655 | 0.07096086 | 0.006872482
31 | 0.8741197 | 0.007876655 | 0.07096086 | 0.006885139
32 | 0.8741197 | 0.01575331 | 0.1419217 | 0.01377028
33 | 0.8757265 | 0 | 0 | 0
34 | 0.8741197 | 0.01575331 | 0.1419217 | 0.01377028
35 | 0.8757265 | 0 | 0 | 0
36 | 0.8741197 | 0.007876655 | 0.07096086 | 0.006885139
37 | 0.8725128 | 0.01575331 | 0.1419217 | 0.01374496
38 | 0.8741197 | 0.01575331 | 0.1419217 | 0.01377028
39 | 0.8773333 | 0.007876655 | 0.07096086 | 0.006910452
40 | 0.8741197 | 0.01575331 | 0.1419217 | 0.01377028
41 | 0.8741197 | 0.007876655 | 0.07096086 | 0.006885139
42 | 0.8741197 | 0.007876655 | 0.07096086 | 0.006885139
43 | 0.8757265 | 0.01575331 | 0.1419217 | 0.01379559
44 | 0.8741197 | 0.007876655 | 0.07096086 | 0.006885139
45 | 0.8741197 | 0.007876655 | 0.07096086 | 0.006885139
46 | 0.8725128 | 0.007876655 | 0.07096086 | 0.006872482
47 | 0.8741197 | 0.007876655 | 0.07096086 | 0.006885139
48 | 0.870906 | 0.007876655 | 0.07096086 | 0.006859826
49 | 0.8741197 | 0.007876655 | 0.07096086 | 0.006885139
50 | 0.8757265 | 0.007876655 | 0.07096086 | 0.006897795
51 | 0.8757265 | 0.01575331 | 0.1419217 | 0.01379559
52 | 0.8741197 | 0.007876655 | 0.07096086 | 0.006885139
53 | 0.8773333 | 0 | 0 | 0
54 | 0.8757265 | 0.007876655 | 0.07096086 | 0.006897795
55 | 0.8725128 | 0.007876655 | 0.07096086 | 0.006872482
56 | 0.8773333 | 0 | 0 | 0
57 | 0.8757265 | 0 | 0 | 0
58 | 0.8741197 | 0 | 0 | 0
59 | 0.8757265 | 0.007876655 | 0.07096086 | 0.006897795
60 | 0.8741197 | 0.007876655 | 0.07096086 | 0.006885139
61 | 0.8773333 | 0.007876655 | 0.07096086 | 0.006910452
62 | 0.8725128 | 0.007876655 | 0.07096086 | 0.006872482
63 | 0.8757265 | 0.01575331 | 0.1419217 | 0.01379559
64 | 0.8692991 | 0.007876655 | 0.07096086 | 0.006847169
65 | 0.8725128 | 0.01575331 | 0.1419217 | 0.01374496
66 | 0.8725128 | 0.007876655 | 0.07096086 | 0.006872482
67 | 0.8725128 | 0.007876655 | 0.07096086 | 0.006872482
68 | 0.8725128 | 0.01575331 | 0.1419217 | 0.01374496
69 | 0.8725128 | 0.007876655 | 0.07096086 | 0.006872482
70 | 0.8725128 | 0.007876655 | 0.07096086 | 0.006872482
71 | 0.8725128 | 0.007876655 | 0.07096086 | 0.006872482
72 | 0.8773333 | 0.01575331 | 0.1419217 | 0.0138209
73 | 0.8741197 | 0.01575331 | 0.1419217 | 0.01377028
74 | 0.8741197 | 0.007876655 | 0.07096086 | 0.006885139
75 | 0.8741197 | 0.007876655 | 0.07096086 | 0.006885139
76 | 0.8725128 | 0.007876655 | 0.07096086 | 0.006872482
77 | 0.8741197 | 0.01575331 | 0.1419217 | 0.01377028
78 | 0.8741197 | 0 | 0 | 0
79 | 0.8725128 | 0 | 0 | 0
80 | 0.8741197 | 0.007876655 | 0.07096086 | 0.006885139
81 | 0.8741197 | 0.01575331 | 0.1419217 | 0.01377028
82 | 0.8725128 | 0.007876655 | 0.07096086 | 0.006872482
83 | 0.8773333 | 0.007876655 | 0.07096086 | 0.006910452
84 | 0.8741197 | 0.007876655 | 0.07096086 | 0.006885139
85 | 0.8757265 | 0.007876655 | 0.07096086 | 0.006897795
86 | 0.8741197 | 0.007876655 | 0.07096086 | 0.006885139
87 | 0.8725128 | 0.007876655 | 0.07096086 | 0.006872482
88 | 0.8741197 | 0.01575331 | 0.1419217 | 0.01377028
89 | 0.870906 | 0.01575331 | 0.1419217 | 0.01371965
90 | 0.8757265 | 0.007876655 | 0.07096086 | 0.006897795
91 | 0.870906 | 0.007876655 | 0.07096086 | 0.006859826
92 | 0.8757265 | 0.01575331 | 0.1419217 | 0.01379559
93 | 0.8741197 | 0.007876655 | 0.07096086 | 0.006885139
94 | 0.8757265 | 0 | 0 | 0
95 | 0.8757265 | 0.007876655 | 0.07096086 | 0.006897795
96 | 0.8741197 | 0.007876655 | 0.07096086 | 0.006885139
97 | 0.8757265 | 0.007876655 | 0.07096086 | 0.006897795
98 | 0.8741197 | 0.01575331 | 0.1419217 | 0.01377028
99 | 0.8773333 | 0.007876655 | 0.07096086 | 0.006910452
100 | 0.8725128 | 0.01575331 | 0.1419217 | 0.01374496
101 | 0.8725128 | 0.01575331 | 0.1419217 | 0.01374496
102 | 0.8741197 | 0.01575331 | 0.1419217 | 0.01377028
103 | 0.8757265 | 0.007876655 | 0.07096086 | 0.006897795
104 | 0.8773333 | 0.007876655 | 0.07096086 | 0.006910452
105 | 0.8741197 | 0.01575331 | 0.1419217 | 0.01377028
106 | 0.8741197 | 0.007876655 | 0.07096086 | 0.006885139
107 | 0.8725128 | 0.01575331 | 0.1419217 | 0.01374496
108 | 0.870906 | 0.007876655 | 0.07096086 | 0.006859826
109 | 0.8725128 | 0.007876655 | 0.07096086 | 0.006872482
110 | 0.8741197 | 0.007876655 | 0.07096086 | 0.006885139
111 | 0.8725128 | 0.007876655 | 0.07096086 | 0.006872482
112 | 0.8757265 | 0.007876655 | 0.07096086 | 0.006897795
113 | 0.8773333 | 0.007876655 | 0.07096086 | 0.006910452
114 | 0.870906 | 0.01575331 | 0.1419217 | 0.01371965
115 | 0.8741197 | 0.01575331 | 0.1419217 | 0.01377028
116 | 0.8757265 | 0.007876655 | 0.07096086 | 0.006897795
117 | 0.8741197 | 0.007876655 | 0.07096086 | 0.006885139
118 | 0.8757265 | 0 | 0 | 0
119 | 0.8741197 | 0.007876655 | 0.07096086 | 0.006885139
120 | 0.8757265 | 0.007876655 | 0.07096086 | 0.006897795
121 | 0.8757265 | 0.007876655 | 0.07096086 | 0.006897795
122 | 0.8741197 | 0.01575331 | 0.1419217 | 0.01377028
123 | 0.8757265 | 0.01575331 | 0.1419217 | 0.01379559
124 | 0.8725128 | 0.007876655 | 0.07096086 | 0.006872482
125 | 0.8725128 | 0.007876655 | 0.07096086 | 0.006872482
126 | 0.8757265 | 0.007876655 | 0.07096086 | 0.006897795
127 | 0.8741197 | 0.007876655 | 0.07096086 | 0.006885139
128 | 0.6716581 | 0.3071895 | 2.767473 | 0.2063264
129 | 0.5752479 | 0.4725993 | 4.257651 | 0.2718617
130 | 0.5366838 | 0.5277359 | 4.754377 | 0.2832273
131 | 0.5254359 | 0.5671192 | 5.109182 | 0.2979848
132 | 0.5270427 | 0.5749958 | 5.180142 | 0.3030474
133 | 0.5270427 | 0.5907491 | 5.322064 | 0.31135
134 | 0.5286496 | 0.6065024 | 5.463986 | 0.3206273
135 | 0.5270427 | 0.6065024 | 5.463986 | 0.3196527
136 | 0.5302564 | 0.6222557 | 5.605908 | 0.3299551
137 | 0.5334701 | 0.6301324 | 5.676868 | 0.3361568
138 | 0.5334701 | 0.6301324 | 5.676868 | 0.3361568
139 | 0.5382906 | 0.6458857 | 5.81879 | 0.3476742
140 | 0.5398974 | 0.6695157 | 6.031673 | 0.3614698
141 | 0.5398974 | 0.638009 | 5.747829 | 0.3444595
142 | 0.5431111 | 0.6537624 | 5.889751 | 0.3550656
143 | 0.5415043 | 0.6773923 | 6.102634 | 0.3668108
144 | 0.5415043 | 0.685269 | 6.173594 | 0.3710761
145 | 0.5382906 | 0.685269 | 6.173594 | 0.3688738
146 | 0.5350769 | 0.6931456 | 6.244555 | 0.3708862
147 | 0.5382906 | 0.7088989 | 6.386477 | 0.3815936
148 | 0.5382906 | 0.7088989 | 6.386477 | 0.3815936
149 | 0.5334701 | 0.7010223 | 6.315516 | 0.3739744
150 | 0.5350769 | 0.7167756 | 6.457438 | 0.3835301
151 | 0.5350769 | 0.7246523 | 6.528399 | 0.3877447
152 | 0.5366838 | 0.7325289 | 6.59936 | 0.3931364
153 | 0.5318632 | 0.7246523 | 6.528399 | 0.3854159
154 | 0.5302564 | 0.7404056 | 6.67032 | 0.3926048
155 | 0.5302564 | 0.7325289 | 6.59936 | 0.3884281
156 | 0.5286496 | 0.7561589 | 6.812242 | 0.3997431
157 | 0.5286496 | 0.7561589 | 6.812242 | 0.3997431
158 | 0.5302564 | 0.7561589 | 6.812242 | 0.4009581
159 | 0.5286496 | 0.7640355 | 6.883203 | 0.4039071
160 | 0.5157949 | 0.7797888 | 7.025125 | 0.4022111
161 | 0.5125812 | 0.7955421 | 7.167046 | 0.4077799
162 | 0.504547 | 0.8270488 | 7.45089 | 0.417285
163 | 0.5029402 | 0.8112955 | 7.308968 | 0.4080331
164 | 0.504547 | 0.8270488 | 7.45089 | 0.417285
165 | 0.5029402 | 0.8112955 | 7.308968 | 0.4080331
166 | 0.4981197 | 0.8191721 | 7.379929 | 0.4080457
167 | 0.4981197 | 0.8349254 | 7.521851 | 0.4158928
168 | 0.494906 | 0.8349254 | 7.521851 | 0.4132096
169 | 0.4932991 | 0.8585554 | 7.734733 | 0.4235246
170 | 0.4916923 | 0.8428021 | 7.592812 | 0.4143993
171 | 0.4916923 | 0.8585554 | 7.734733 | 0.4221451
172 | 0.485265 | 0.8743087 | 7.876655 | 0.4242714
173 | 0.4820513 | 0.866432 | 7.805694 | 0.4176647
174 | 0.4836581 | 0.866432 | 7.805694 | 0.4190569
175 | 0.4788376 | 0.8979387 | 8.089538 | 0.4299668
176 | 0.4740171 | 0.890062 | 8.018577 | 0.4219046
177 | 0.4675897 | 0.913692 | 8.231459 | 0.427233
178 | 0.4643761 | 0.9215686 | 8.30242 | 0.4279544
179 | 0.4627692 | 0.9215686 | 8.30242 | 0.4264736
180 | 0.4595556 | 0.9215686 | 8.30242 | 0.423512
181 | 0.4563419 | 0.913692 | 8.231459 | 0.4169559
182 | 0.454735 | 0.913692 | 8.231459 | 0.4154878
183 | 0.4531282 | 0.9373219 | 8.444342 | 0.424727
184 | 0.4467009 | 0.9451986 | 8.515303 | 0.422221
185 | 0.4418803 | 0.9688286 | 8.728185 | 0.4281063
186 | 0.4418803 | 0.9688286 | 8.728185 | 0.4281063
187 | 0.4386667 | 0.9767052 | 8.799146 | 0.428448
188 | 0.4306325 | 0.9609519 | 8.657224 | 0.4138171
189 | 0.4322393 | 0.9767052 | 8.799146 | 0.4221704
190 | 0.4274188 | 0.9845819 | 8.870107 | 0.4208288
191 | 0.425812 | 1.008212 | 9.082989 | 0.4293087
192 | 0.4322393 | 0.9609519 | 8.657224 | 0.4153612
193 | 0.4418803 | 0.9530752 | 8.586263 | 0.4211452
194 | 0.4402735 | 0.9688286 | 8.728185 | 0.4265495
195 | 0.4418803 | 0.9609519 | 8.657224 | 0.4246258
196 | 0.4370598 | 0.9688286 | 8.728185 | 0.423436
197 | 0.4338462 | 0.9767052 | 8.799146 | 0.4237398
198 | 0.4338462 | 0.9688286 | 8.728185 | 0.4203225
199 | 0.4306325 | 0.9767052 | 8.799146 | 0.420601
200 | 0.4242051 | 0.9924585 | 8.941068 | 0.421006
201 | 0.4193846 | 0.9845819 | 8.870107 | 0.4129185
202 | 0.4177778 | 1.000335 | 9.012029 | 0.4179178
203 | 0.4129573 | 0.9924585 | 8.941068 | 0.409843
204 | 0.4081368 | 1.008212 | 9.082989 | 0.4114883
205 | 0.4065299 | 1.000335 | 9.012029 | 0.4066662
206 | 0.3984957 | 1.008212 | 9.082989 | 0.4017681
207 | 0.4001026 | 1.023965 | 9.224911 | 0.4096911
208 | 0.3840342 | 1.047595 | 9.437794 | 0.4023123
209 | 0.3743932 | 1.063348 | 9.579715 | 0.3981104
210 | 0.3711795 | 1.079102 | 9.721637 | 0.4005404
211 | 0.3679658 | 1.079102 | 9.721637 | 0.3970725
212 | 0.3615385 | 1.071225 | 9.650676 | 0.3872891
213 | 0.3567179 | 1.086978 | 9.792598 | 0.3877447
214 | 0.3567179 | 1.094855 | 9.863559 | 0.3905544
215 | 0.3518974 | 1.102732 | 9.93452 | 0.3880485
216 | 0.3422564 | 1.102732 | 9.93452 | 0.377417
217 | 0.3374359 | 1.118485 | 10.07644 | 0.377417
218 | 0.3294017 | 1.110608 | 10.00548 | 0.3658363
219 | 0.3277949 | 1.134238 | 10.21836 | 0.3717975
220 | 0.3229744 | 1.118485 | 10.07644 | 0.361242
221 | 0.3197607 | 1.134238 | 10.21836 | 0.3626848
222 | 0.3117265 | 1.134238 | 10.21836 | 0.3535721
223 | 0.3085128 | 1.149992 | 10.36028 | 0.3547872
224 | 0.2779829 | 1.197252 | 10.78605 | 0.3328155
225 | 0.2587009 | 1.213005 | 10.92797 | 0.3138054
226 | 0.2426325 | 1.228758 | 11.06989 | 0.2981366
227 | 0.237812 | 1.228758 | 11.06989 | 0.2922134
228 | 0.2313846 | 1.228758 | 11.06989 | 0.2843157
229 | 0.2249573 | 1.228758 | 11.06989 | 0.2764181
230 | 0.2185299 | 1.260265 | 11.35374 | 0.2754056
231 | 0.2185299 | 1.244511 | 11.21182 | 0.271963
232 | 0.2008547 | 1.252388 | 11.28278 | 0.251548
233 | 0.1960342 | 1.276018 | 11.49566 | 0.2501432
234 | 0.1847863 | 1.260265 | 11.35374 | 0.2328797
235 | 0.1767521 | 1.268141 | 11.4247 | 0.2241467
236 | 0.1751453 | 1.276018 | 11.49566 | 0.2234886
237 | 0.1655043 | 1.252388 | 11.28278 | 0.2072756
238 | 0.1606838 | 1.291771 | 11.63758 | 0.2075667
239 | 0.1574701 | 1.299648 | 11.70854 | 0.2046557
240 | 0.1317607 | 1.307525 | 11.7795 | 0.1722804
241 | 0.1156923 | 1.323278 | 11.92142 | 0.1530931
242 | 0.1044444 | 1.346908 | 12.13431 | 0.1406771
243 | 0.09962393 | 1.323278 | 11.92142 | 0.1318302
244 | 0.09158974 | 1.339031 | 12.06335 | 0.1226415
245 | 0.08355556 | 1.339031 | 12.06335 | 0.1118835
246 | 0.07712821 | 1.339031 | 12.06335 | 0.1032771
247 | 0.07552137 | 1.354785 | 12.20527 | 0.1023152
248 | 0.05463248 | 1.354785 | 12.20527 | 0.07401524
249 | 0.04820513 | 1.370538 | 12.34719 | 0.06606696
250 | 0.04017094 | 1.370538 | 12.34719 | 0.0550558
251 | 0.03374359 | 1.386291 | 12.48911 | 0.04677844
252 | 0.0257094 | 1.370538 | 12.34719 | 0.03523571
253 | 0.01606838 | 1.354785 | 12.20527 | 0.02176919
254 | 0.009641026 | 1.386291 | 12.48911 | 0.01336527
255 | 0.00642735 | 1.394168 | 12.56007 | 0.008960806