## Summary
0
Time | 2023-08-23 08:03
ID | 1764_08232023
Pixel | 4
Pixel Area | 0.111
Irradiance | 100
Panel Temperature | 0
Voc | 1.013915
Isc | 2.339367
Vmp | 0.4820513
Imp | 1.323278
Pmp | 0.6378879
FF | 0.2689334
Eff | 0.05746738

## Data
| Voltage | Current | Current Density | Power
0 | 1.013915 | 0.007876655 | 0.07096086 | 0.007986255
1 | 1.012308 | 0.01575331 | 0.1419217 | 0.0159472
2 | 1.010701 | 0.007876655 | 0.07096086 | 0.007960942
3 | 1.013915 | 0 | 0 | 0
4 | 1.009094 | 0.01575331 | 0.1419217 | 0.01589657
5 | 1.013915 | 0.007876655 | 0.07096086 | 0.007986255
6 | 1.010701 | 0 | 0 | 0
7 | 1.009094 | 0 | 0 | 0
8 | 1.009094 | 0.007876655 | 0.07096086 | 0.007948285
9 | 1.00588 | 0.007876655 | 0.07096086 | 0.007922972
10 | 1.007487 | 0.007876655 | 0.07096086 | 0.007935629
11 | 1.009094 | 0 | 0 | 0
12 | 1.002667 | 0.01575331 | 0.1419217 | 0.01579532
13 | 1.007487 | 0 | 0 | 0
14 | 1.004274 | 0.01575331 | 0.1419217 | 0.01582063
15 | 1.00588 | 0.007876655 | 0.07096086 | 0.007922972
16 | 1.002667 | 0.007876655 | 0.07096086 | 0.007897659
17 | 1.002667 | 0.007876655 | 0.07096086 | 0.007897659
18 | 1.00106 | 0 | 0 | 0
19 | 1.00588 | 0.007876655 | 0.07096086 | 0.007922972
20 | 0.9978462 | 0.007876655 | 0.07096086 | 0.00785969
21 | 1.002667 | 0 | 0 | 0
22 | 0.9978462 | 0.007876655 | 0.07096086 | 0.00785969
23 | 0.9978462 | 0.007876655 | 0.07096086 | 0.00785969
24 | 0.9978462 | 0 | 0 | 0
25 | 1.00106 | 0.01575331 | 0.1419217 | 0.01577001
26 | 0.9962393 | 0.007876655 | 0.07096086 | 0.007847033
27 | 0.9962393 | 0.007876655 | 0.07096086 | 0.007847033
28 | 0.999453 | 0.007876655 | 0.07096086 | 0.007872346
29 | 0.9946325 | 0.007876655 | 0.07096086 | 0.007834377
30 | 0.9978462 | 0.01575331 | 0.1419217 | 0.01571938
31 | 0.9946325 | 0.01575331 | 0.1419217 | 0.01566875
32 | 0.9946325 | 0 | 0 | 0
33 | 0.9962393 | 0.01575331 | 0.1419217 | 0.01569407
34 | 0.9914188 | 0.01575331 | 0.1419217 | 0.01561813
35 | 0.9962393 | 0.01575331 | 0.1419217 | 0.01569407
36 | 0.9914188 | 0.01575331 | 0.1419217 | 0.01561813
37 | 0.9946325 | 0.007876655 | 0.07096086 | 0.007834377
38 | 0.9930256 | 0.01575331 | 0.1419217 | 0.01564344
39 | 0.9930256 | 0.007876655 | 0.07096086 | 0.00782172
40 | 0.9930256 | 0.007876655 | 0.07096086 | 0.00782172
41 | 0.989812 | 0.007876655 | 0.07096086 | 0.007796407
42 | 0.9930256 | 0 | 0 | 0
43 | 0.9930256 | 0.02362996 | 0.2128826 | 0.02346516
44 | 0.9914188 | 0.007876655 | 0.07096086 | 0.007809064
45 | 0.9914188 | 0 | 0 | 0
46 | 0.989812 | 0.007876655 | 0.07096086 | 0.007796407
47 | 0.989812 | 0.007876655 | 0.07096086 | 0.007796407
48 | 0.9865983 | 0.01575331 | 0.1419217 | 0.01554219
49 | 0.9914188 | 0.007876655 | 0.07096086 | 0.007809064
50 | 0.9865983 | 0.01575331 | 0.1419217 | 0.01554219
51 | 0.9914188 | 0.007876655 | 0.07096086 | 0.007809064
52 | 0.989812 | 0.01575331 | 0.1419217 | 0.01559281
53 | 0.9882051 | 0.007876655 | 0.07096086 | 0.007783751
54 | 0.9865983 | 0.007876655 | 0.07096086 | 0.007771094
55 | 0.9882051 | 0.007876655 | 0.07096086 | 0.007783751
56 | 0.9833846 | 0.02362996 | 0.2128826 | 0.02323734
57 | 0.9865983 | 0 | 0 | 0
58 | 0.9849915 | 0.007876655 | 0.07096086 | 0.007758438
59 | 0.9849915 | 0.007876655 | 0.07096086 | 0.007758438
60 | 0.9817778 | 0.01575331 | 0.1419217 | 0.01546625
61 | 0.9882051 | 0.01575331 | 0.1419217 | 0.0155675
62 | 0.9833846 | 0.007876655 | 0.07096086 | 0.007745781
63 | 0.9817778 | 0.01575331 | 0.1419217 | 0.01546625
64 | 0.9849915 | 0.007876655 | 0.07096086 | 0.007758438
65 | 0.9865983 | 0.01575331 | 0.1419217 | 0.01554219
66 | 0.9849915 | 0.01575331 | 0.1419217 | 0.01551688
67 | 0.9865983 | 0.01575331 | 0.1419217 | 0.01554219
68 | 0.9849915 | 0.007876655 | 0.07096086 | 0.007758438
69 | 0.9833846 | 0.007876655 | 0.07096086 | 0.007745781
70 | 0.9817778 | 0 | 0 | 0
71 | 0.9817778 | 0 | 0 | 0
72 | 0.9817778 | 0.007876655 | 0.07096086 | 0.007733125
73 | 0.9833846 | 0.007876655 | 0.07096086 | 0.007745781
74 | 0.9833846 | 0.01575331 | 0.1419217 | 0.01549156
75 | 0.9801709 | 0.007876655 | 0.07096086 | 0.007720468
76 | 0.9801709 | 0.007876655 | 0.07096086 | 0.007720468
77 | 0.9801709 | 0.007876655 | 0.07096086 | 0.007720468
78 | 0.9817778 | 0.02362996 | 0.2128826 | 0.02319937
79 | 0.9817778 | 0.01575331 | 0.1419217 | 0.01546625
80 | 0.9849915 | 0.007876655 | 0.07096086 | 0.007758438
81 | 0.9817778 | 0.007876655 | 0.07096086 | 0.007733125
82 | 0.9801709 | 0.01575331 | 0.1419217 | 0.01544094
83 | 0.9817778 | 0.007876655 | 0.07096086 | 0.007733125
84 | 0.9817778 | 0 | 0 | 0
85 | 0.9801709 | 0.01575331 | 0.1419217 | 0.01544094
86 | 0.9801709 | 0.007876655 | 0.07096086 | 0.007720468
87 | 0.9801709 | 0.007876655 | 0.07096086 | 0.007720468
88 | 0.9801709 | 0 | 0 | 0
89 | 0.9801709 | 0 | 0 | 0
90 | 0.9801709 | 0.01575331 | 0.1419217 | 0.01544094
91 | 0.9785641 | 0.007876655 | 0.07096086 | 0.007707812
92 | 0.9785641 | 0.007876655 | 0.07096086 | 0.007707812
93 | 0.9785641 | 0.007876655 | 0.07096086 | 0.007707812
94 | 0.9769573 | 0 | 0 | 0
95 | 0.9769573 | 0.007876655 | 0.07096086 | 0.007695155
96 | 0.9753504 | 0.007876655 | 0.07096086 | 0.007682499
97 | 0.9785641 | 0.01575331 | 0.1419217 | 0.01541562
98 | 0.9753504 | 0 | 0 | 0
99 | 0.9785641 | 0.007876655 | 0.07096086 | 0.007707812
100 | 0.9769573 | 0.007876655 | 0.07096086 | 0.007695155
101 | 0.9785641 | 0.01575331 | 0.1419217 | 0.01541562
102 | 0.9721368 | 0.007876655 | 0.07096086 | 0.007657186
103 | 0.9769573 | 0.01575331 | 0.1419217 | 0.01539031
104 | 0.9769573 | 0.01575331 | 0.1419217 | 0.01539031
105 | 0.9753504 | 0.007876655 | 0.07096086 | 0.007682499
106 | 0.9785641 | 0.01575331 | 0.1419217 | 0.01541562
107 | 0.9753504 | 0 | 0 | 0
108 | 0.9785641 | 0.01575331 | 0.1419217 | 0.01541562
109 | 0.9753504 | 0 | 0 | 0
110 | 0.9753504 | 0.007876655 | 0.07096086 | 0.007682499
111 | 0.9737436 | 0.01575331 | 0.1419217 | 0.01533968
112 | 0.9753504 | 0.01575331 | 0.1419217 | 0.015365
113 | 0.9753504 | 0.007876655 | 0.07096086 | 0.007682499
114 | 0.9753504 | 0.01575331 | 0.1419217 | 0.015365
115 | 0.9737436 | 0.007876655 | 0.07096086 | 0.007669842
116 | 0.9753504 | 0.007876655 | 0.07096086 | 0.007682499
117 | 0.9769573 | 0.01575331 | 0.1419217 | 0.01539031
118 | 0.9753504 | 0.007876655 | 0.07096086 | 0.007682499
119 | 0.9769573 | 0.007876655 | 0.07096086 | 0.007695155
120 | 0.9753504 | 0.007876655 | 0.07096086 | 0.007682499
121 | 0.9737436 | 0 | 0 | 0
122 | 0.9737436 | 0.007876655 | 0.07096086 | 0.007669842
123 | 0.9721368 | 0.007876655 | 0.07096086 | 0.007657186
124 | 0.9737436 | 0.007876655 | 0.07096086 | 0.007669842
125 | 0.9689231 | 0.01575331 | 0.1419217 | 0.01526375
126 | 0.9721368 | 0.01575331 | 0.1419217 | 0.01531437
127 | 0.9721368 | 0 | 0 | 0
128 | 0.8194872 | 0.4410927 | 3.973808 | 0.3614698
129 | 0.7278974 | 0.6301324 | 5.676868 | 0.4586718
130 | 0.6893333 | 0.7010223 | 6.315516 | 0.483238
131 | 0.6748718 | 0.7167756 | 6.457438 | 0.4837316
132 | 0.6652308 | 0.7325289 | 6.59936 | 0.4873008
133 | 0.6620171 | 0.7404056 | 6.67032 | 0.4901611
134 | 0.6571966 | 0.7482822 | 6.741281 | 0.4917685
135 | 0.6539829 | 0.7640355 | 6.883203 | 0.4996662
136 | 0.6507692 | 0.7561589 | 6.812242 | 0.4920849
137 | 0.6523761 | 0.7719122 | 6.954164 | 0.503577
138 | 0.6491624 | 0.7797888 | 7.025125 | 0.5062096
139 | 0.6459487 | 0.7640355 | 6.883203 | 0.4935278
140 | 0.6475556 | 0.7797888 | 7.025125 | 0.5049566
141 | 0.6443419 | 0.7876655 | 7.096086 | 0.5075259
142 | 0.6443419 | 0.7719122 | 6.954164 | 0.4973753
143 | 0.642735 | 0.7719122 | 6.954164 | 0.496135
144 | 0.6379145 | 0.8191721 | 7.379929 | 0.5225618
145 | 0.633094 | 0.8270488 | 7.45089 | 0.5235996
146 | 0.633094 | 0.8270488 | 7.45089 | 0.5235996
147 | 0.6314872 | 0.8349254 | 7.521851 | 0.5272447
148 | 0.6282735 | 0.8349254 | 7.521851 | 0.5245615
149 | 0.6282735 | 0.8428021 | 7.592812 | 0.5295102
150 | 0.6250598 | 0.8506787 | 7.663772 | 0.5317251
151 | 0.623453 | 0.8585554 | 7.734733 | 0.5352689
152 | 0.6266667 | 0.8270488 | 7.45089 | 0.5182839
153 | 0.6202393 | 0.866432 | 7.805694 | 0.5373952
154 | 0.6202393 | 0.866432 | 7.805694 | 0.5373952
155 | 0.6170256 | 0.866432 | 7.805694 | 0.5346108
156 | 0.6170256 | 0.8821854 | 7.947616 | 0.544331
157 | 0.613812 | 0.8585554 | 7.734733 | 0.5269916
158 | 0.6154188 | 0.8743087 | 7.876655 | 0.538066
159 | 0.6122051 | 0.8821854 | 7.947616 | 0.5400784
160 | 0.6041709 | 0.9215686 | 8.30242 | 0.556785
161 | 0.5977436 | 0.9451986 | 8.515303 | 0.5649864
162 | 0.5945299 | 0.9451986 | 8.515303 | 0.5619488
163 | 0.5897094 | 0.9530752 | 8.586263 | 0.5620374
164 | 0.5881026 | 0.9609519 | 8.657224 | 0.5651383
165 | 0.5848889 | 0.9609519 | 8.657224 | 0.5620501
166 | 0.5864957 | 0.9688286 | 8.728185 | 0.5682138
167 | 0.5832821 | 0.9767052 | 8.799146 | 0.5696946
168 | 0.5800684 | 1.000335 | 9.012029 | 0.5802628
169 | 0.5768547 | 1.000335 | 9.012029 | 0.577048
170 | 0.5752479 | 1.008212 | 9.082989 | 0.5799717
171 | 0.5752479 | 1.008212 | 9.082989 | 0.5799717
172 | 0.5704274 | 1.016088 | 9.15395 | 0.5796047
173 | 0.5704274 | 1.023965 | 9.224911 | 0.5840977
174 | 0.5656068 | 1.039718 | 9.366833 | 0.5880719
175 | 0.564 | 1.031842 | 9.295872 | 0.5819588
176 | 0.5607863 | 1.063348 | 9.579715 | 0.5963113
177 | 0.5511453 | 1.071225 | 9.650676 | 0.5904007
178 | 0.5511453 | 1.079102 | 9.721637 | 0.5947418
179 | 0.5463248 | 1.110608 | 10.00548 | 0.6067529
180 | 0.5447179 | 1.079102 | 9.721637 | 0.5878061
181 | 0.5431111 | 1.110608 | 10.00548 | 0.6031837
182 | 0.5431111 | 1.134238 | 10.21836 | 0.6160174
183 | 0.5366838 | 1.134238 | 10.21836 | 0.6087273
184 | 0.5334701 | 1.134238 | 10.21836 | 0.6050822
185 | 0.5302564 | 1.157868 | 10.43125 | 0.6139671
186 | 0.5286496 | 1.149992 | 10.36028 | 0.6079426
187 | 0.5238291 | 1.165745 | 10.50221 | 0.6106511
188 | 0.5238291 | 1.181498 | 10.64413 | 0.6189031
189 | 0.5222222 | 1.189375 | 10.71509 | 0.621118
190 | 0.5174017 | 1.189375 | 10.71509 | 0.6153846
191 | 0.5125812 | 1.205128 | 10.85701 | 0.6177261
192 | 0.5254359 | 1.165745 | 10.50221 | 0.6125242
193 | 0.5270427 | 1.149992 | 10.36028 | 0.6060947
194 | 0.5286496 | 1.142115 | 10.28932 | 0.6037786
195 | 0.5286496 | 1.149992 | 10.36028 | 0.6079426
196 | 0.5270427 | 1.149992 | 10.36028 | 0.6060947
197 | 0.5238291 | 1.165745 | 10.50221 | 0.6106511
198 | 0.5190085 | 1.181498 | 10.64413 | 0.6132077
199 | 0.5222222 | 1.173622 | 10.57317 | 0.6128913
200 | 0.514188 | 1.197252 | 10.78605 | 0.6156124
201 | 0.5093675 | 1.236635 | 11.14085 | 0.6299016
202 | 0.5061538 | 1.220882 | 10.99893 | 0.6179539
203 | 0.5013333 | 1.228758 | 11.06989 | 0.6160174
204 | 0.4997265 | 1.244511 | 11.21182 | 0.6219154
205 | 0.4981197 | 1.252388 | 11.28278 | 0.6238391
206 | 0.4981197 | 1.260265 | 11.35374 | 0.6277627
207 | 0.4932991 | 1.268141 | 11.4247 | 0.6255731
208 | 0.4820513 | 1.323278 | 11.92142 | 0.6378879
209 | 0.4756239 | 1.339031 | 12.06335 | 0.6368754
210 | 0.4659829 | 1.339031 | 12.06335 | 0.6239657
211 | 0.4611624 | 1.362661 | 12.27623 | 0.6284081
212 | 0.4611624 | 1.370538 | 12.34719 | 0.6320406
213 | 0.4579487 | 1.386291 | 12.48911 | 0.6348503
214 | 0.4563419 | 1.378415 | 12.41815 | 0.6290283
215 | 0.4515214 | 1.409921 | 12.70199 | 0.6366096
216 | 0.4434872 | 1.425675 | 12.84391 | 0.6322684
217 | 0.4370598 | 1.449305 | 13.0568 | 0.6334328
218 | 0.4306325 | 1.465058 | 13.19872 | 0.6309015
219 | 0.4274188 | 1.465058 | 13.19872 | 0.6261933
220 | 0.425812 | 1.472934 | 13.26968 | 0.6271931
221 | 0.4193846 | 1.504441 | 13.55352 | 0.6309394
222 | 0.4161709 | 1.504441 | 13.55352 | 0.6261047
223 | 0.4113504 | 1.512318 | 13.62448 | 0.6220926
224 | 0.376 | 1.622591 | 14.61794 | 0.6100942
225 | 0.3599316 | 1.669851 | 15.0437 | 0.6010321
226 | 0.3422564 | 1.709234 | 15.39851 | 0.5849963
227 | 0.3374359 | 1.717111 | 15.46947 | 0.5794148
228 | 0.3277949 | 1.732864 | 15.61139 | 0.568024
229 | 0.3213675 | 1.732864 | 15.61139 | 0.5568862
230 | 0.3149402 | 1.780124 | 16.03715 | 0.5606326
231 | 0.3085128 | 1.795877 | 16.17908 | 0.5540512
232 | 0.2908376 | 1.835261 | 16.53388 | 0.5337628
233 | 0.2844103 | 1.843137 | 16.60484 | 0.5242071
234 | 0.2747692 | 1.874644 | 16.88868 | 0.5150945
235 | 0.2651282 | 1.874644 | 16.88868 | 0.497021
236 | 0.2603077 | 1.882521 | 16.95964 | 0.4900346
237 | 0.2538803 | 1.921904 | 17.31445 | 0.4879336
238 | 0.2458462 | 1.914027 | 17.24349 | 0.4705562
239 | 0.2362051 | 1.945534 | 17.52733 | 0.4595451
240 | 0.2040684 | 2.032177 | 18.3079 | 0.4147031
241 | 0.1815726 | 2.063684 | 18.59174 | 0.3747085
242 | 0.1687179 | 2.079437 | 18.73367 | 0.3508383
243 | 0.1574701 | 2.103067 | 18.94655 | 0.3311701
244 | 0.1478291 | 2.134573 | 19.23039 | 0.315552
245 | 0.138188 | 2.14245 | 19.30135 | 0.296061
246 | 0.1253333 | 2.150327 | 19.37231 | 0.2695076
247 | 0.1237265 | 2.181833 | 19.65616 | 0.2699506
248 | 0.09641026 | 2.221217 | 20.01096 | 0.2141481
249 | 0.07712821 | 2.23697 | 20.15288 | 0.1725335
250 | 0.06748718 | 2.252723 | 20.2948 | 0.1520299
251 | 0.05302564 | 2.28423 | 20.57865 | 0.1211228
252 | 0.04177778 | 2.292107 | 20.64961 | 0.09575912
253 | 0.03535043 | 2.292107 | 20.64961 | 0.08102695
254 | 0.02410256 | 2.315737 | 20.86249 | 0.05581519
255 | 0.01124786 | 2.339367 | 21.07537 | 0.02631287