## Summary
0
Time | 2023-08-23 08:13
ID | 1764_08232023_2
Pixel | 3
Pixel Area | 0.111
Irradiance | 100
Panel Temperature | 0
Voc | 0.9030427
Isc | 1.472934
Vmp | 0.4418803
Imp | 0.8034188
Pmp | 0.355015
FF | 0.2669039
Eff | 0.03198333

## Data
| Voltage | Current | Current Density | Power
0 | 0.9030427 | 0 | 0 | 0
1 | 0.9014359 | 0 | 0 | 0
2 | 0.9030427 | 0.01575331 | 0.1419217 | 0.01422591
3 | 0.9014359 | 0.007876655 | 0.07096086 | 0.0071003
4 | 0.8982222 | 0.007876655 | 0.07096086 | 0.007074986
5 | 0.8966154 | 0 | 0 | 0
6 | 0.8950085 | 0.007876655 | 0.07096086 | 0.007049673
7 | 0.8966154 | 0.01575331 | 0.1419217 | 0.01412466
8 | 0.8966154 | 0 | 0 | 0
9 | 0.8917949 | 0 | 0 | 0
10 | 0.8917949 | 0 | 0 | 0
11 | 0.8917949 | 0.007876655 | 0.07096086 | 0.00702436
12 | 0.890188 | 0 | 0 | 0
13 | 0.8885812 | 0.01575331 | 0.1419217 | 0.01399809
14 | 0.8885812 | 0.007876655 | 0.07096086 | 0.006999047
15 | 0.8885812 | 0 | 0 | 0
16 | 0.8869744 | 0.01575331 | 0.1419217 | 0.01397278
17 | 0.8869744 | 0.007876655 | 0.07096086 | 0.006986391
18 | 0.8885812 | 0 | 0 | 0
19 | 0.8853675 | 0.007876655 | 0.07096086 | 0.006973734
20 | 0.8853675 | 0.007876655 | 0.07096086 | 0.006973734
21 | 0.8821538 | 0.007876655 | 0.07096086 | 0.006948421
22 | 0.8821538 | 0 | 0 | 0
23 | 0.880547 | 0.007876655 | 0.07096086 | 0.006935765
24 | 0.8821538 | 0.007876655 | 0.07096086 | 0.006948421
25 | 0.8821538 | 0.007876655 | 0.07096086 | 0.006948421
26 | 0.880547 | 0.007876655 | 0.07096086 | 0.006935765
27 | 0.880547 | 0.01575331 | 0.1419217 | 0.01387153
28 | 0.8773333 | 0 | 0 | 0
29 | 0.8789402 | 0 | 0 | 0
30 | 0.8789402 | 0.007876655 | 0.07096086 | 0.006923108
31 | 0.8773333 | 0.007876655 | 0.07096086 | 0.006910452
32 | 0.8773333 | 0 | 0 | 0
33 | 0.8757265 | 0.007876655 | 0.07096086 | 0.006897795
34 | 0.8773333 | 0.007876655 | 0.07096086 | 0.006910452
35 | 0.8741197 | 0 | 0 | 0
36 | 0.8757265 | 0.007876655 | 0.07096086 | 0.006897795
37 | 0.8741197 | 0 | 0 | 0
38 | 0.8741197 | 0 | 0 | 0
39 | 0.8741197 | 0.007876655 | 0.07096086 | 0.006885139
40 | 0.8725128 | 0 | 0 | 0
41 | 0.870906 | 0.007876655 | 0.07096086 | 0.006859826
42 | 0.8757265 | 0 | 0 | 0
43 | 0.870906 | 0 | 0 | 0
44 | 0.8725128 | 0.007876655 | 0.07096086 | 0.006872482
45 | 0.870906 | 0.007876655 | 0.07096086 | 0.006859826
46 | 0.870906 | 0.007876655 | 0.07096086 | 0.006859826
47 | 0.8692991 | 0 | 0 | 0
48 | 0.870906 | 0.02362996 | 0.2128826 | 0.02057948
49 | 0.8676923 | 0.007876655 | 0.07096086 | 0.006834513
50 | 0.8660855 | 0.007876655 | 0.07096086 | 0.006821856
51 | 0.8676923 | 0 | 0 | 0
52 | 0.8676923 | 0.01575331 | 0.1419217 | 0.01366903
53 | 0.8692991 | 0.007876655 | 0.07096086 | 0.006847169
54 | 0.8676923 | 0 | 0 | 0
55 | 0.8676923 | 0.007876655 | 0.07096086 | 0.006834513
56 | 0.8676923 | 0 | 0 | 0
57 | 0.8660855 | 0.007876655 | 0.07096086 | 0.006821856
58 | 0.8660855 | 0.007876655 | 0.07096086 | 0.006821856
59 | 0.8660855 | 0.007876655 | 0.07096086 | 0.006821856
60 | 0.8660855 | 0.007876655 | 0.07096086 | 0.006821856
61 | 0.8644786 | 0.007876655 | 0.07096086 | 0.0068092
62 | 0.8628718 | 0.007876655 | 0.07096086 | 0.006796543
63 | 0.8628718 | 0.01575331 | 0.1419217 | 0.01359309
64 | 0.8628718 | 0 | 0 | 0
65 | 0.8644786 | 0 | 0 | 0
66 | 0.8644786 | 0.007876655 | 0.07096086 | 0.0068092
67 | 0.8596581 | 0.007876655 | 0.07096086 | 0.00677123
68 | 0.861265 | 0.007876655 | 0.07096086 | 0.006783887
69 | 0.8628718 | 0.007876655 | 0.07096086 | 0.006796543
70 | 0.8628718 | 0 | 0 | 0
71 | 0.8596581 | 0.007876655 | 0.07096086 | 0.00677123
72 | 0.861265 | 0.007876655 | 0.07096086 | 0.006783887
73 | 0.861265 | 0 | 0 | 0
74 | 0.861265 | 0.007876655 | 0.07096086 | 0.006783887
75 | 0.8596581 | 0.01575331 | 0.1419217 | 0.01354246
76 | 0.861265 | 0.007876655 | 0.07096086 | 0.006783887
77 | 0.8628718 | 0.007876655 | 0.07096086 | 0.006796543
78 | 0.8596581 | 0.01575331 | 0.1419217 | 0.01354246
79 | 0.8580513 | 0.01575331 | 0.1419217 | 0.01351715
80 | 0.8580513 | 0.007876655 | 0.07096086 | 0.006758574
81 | 0.8580513 | 0.007876655 | 0.07096086 | 0.006758574
82 | 0.8596581 | 0.02362996 | 0.2128826 | 0.02031369
83 | 0.8548376 | 0.01575331 | 0.1419217 | 0.01346652
84 | 0.8564444 | 0.007876655 | 0.07096086 | 0.006745917
85 | 0.8564444 | 0.007876655 | 0.07096086 | 0.006745917
86 | 0.8548376 | 0.01575331 | 0.1419217 | 0.01346652
87 | 0.8564444 | 0 | 0 | 0
88 | 0.8564444 | 0 | 0 | 0
89 | 0.8548376 | 0.007876655 | 0.07096086 | 0.006733261
90 | 0.8548376 | 0 | 0 | 0
91 | 0.8580513 | 0 | 0 | 0
92 | 0.8580513 | 0.007876655 | 0.07096086 | 0.006758574
93 | 0.8548376 | 0 | 0 | 0
94 | 0.8532308 | 0.01575331 | 0.1419217 | 0.01344121
95 | 0.8548376 | 0.007876655 | 0.07096086 | 0.006733261
96 | 0.8532308 | 0.01575331 | 0.1419217 | 0.01344121
97 | 0.8516239 | 0.007876655 | 0.07096086 | 0.006707948
98 | 0.8516239 | 0.007876655 | 0.07096086 | 0.006707948
99 | 0.8532308 | 0.01575331 | 0.1419217 | 0.01344121
100 | 0.8548376 | 0.007876655 | 0.07096086 | 0.006733261
101 | 0.8532308 | 0 | 0 | 0
102 | 0.8532308 | 0.007876655 | 0.07096086 | 0.006720604
103 | 0.8532308 | 0.007876655 | 0.07096086 | 0.006720604
104 | 0.8532308 | 0.01575331 | 0.1419217 | 0.01344121
105 | 0.8532308 | 0.007876655 | 0.07096086 | 0.006720604
106 | 0.8532308 | 0 | 0 | 0
107 | 0.8516239 | 0 | 0 | 0
108 | 0.8532308 | 0.007876655 | 0.07096086 | 0.006720604
109 | 0.8500171 | 0.007876655 | 0.07096086 | 0.006695291
110 | 0.8532308 | 0.007876655 | 0.07096086 | 0.006720604
111 | 0.8500171 | 0.007876655 | 0.07096086 | 0.006695291
112 | 0.8516239 | 0 | 0 | 0
113 | 0.8516239 | 0.007876655 | 0.07096086 | 0.006707948
114 | 0.8516239 | 0.007876655 | 0.07096086 | 0.006707948
115 | 0.8484103 | 0.007876655 | 0.07096086 | 0.006682635
116 | 0.8468034 | 0.01575331 | 0.1419217 | 0.01333996
117 | 0.8516239 | 0.007876655 | 0.07096086 | 0.006707948
118 | 0.8484103 | 0.007876655 | 0.07096086 | 0.006682635
119 | 0.8484103 | 0 | 0 | 0
120 | 0.8500171 | 0.007876655 | 0.07096086 | 0.006695291
121 | 0.8468034 | 0.01575331 | 0.1419217 | 0.01333996
122 | 0.8484103 | 0.01575331 | 0.1419217 | 0.01336527
123 | 0.8468034 | 0 | 0 | 0
124 | 0.8468034 | 0.007876655 | 0.07096086 | 0.006669978
125 | 0.8484103 | 0.01575331 | 0.1419217 | 0.01336527
126 | 0.8468034 | 0.007876655 | 0.07096086 | 0.006669978
127 | 0.8484103 | 0 | 0 | 0
128 | 0.692547 | 0.3623261 | 3.264199 | 0.2509279
129 | 0.6041709 | 0.5041059 | 4.541495 | 0.3045661
130 | 0.5656068 | 0.5671192 | 5.109182 | 0.3207665
131 | 0.5495385 | 0.5828725 | 5.251103 | 0.3203108
132 | 0.5415043 | 0.5986258 | 5.393025 | 0.3241584
133 | 0.5366838 | 0.5986258 | 5.393025 | 0.3212727
134 | 0.5334701 | 0.6065024 | 5.463986 | 0.3235509
135 | 0.5334701 | 0.6065024 | 5.463986 | 0.3235509
136 | 0.5286496 | 0.6301324 | 5.676868 | 0.3331192
137 | 0.5254359 | 0.6065024 | 5.463986 | 0.3186781
138 | 0.5222222 | 0.6143791 | 5.534947 | 0.3208424
139 | 0.5222222 | 0.638009 | 5.747829 | 0.3331825
140 | 0.5206154 | 0.6222557 | 5.605908 | 0.3239559
141 | 0.5190085 | 0.6301324 | 5.676868 | 0.3270441
142 | 0.5190085 | 0.6301324 | 5.676868 | 0.3270441
143 | 0.5174017 | 0.6458857 | 5.81879 | 0.3341824
144 | 0.5157949 | 0.6301324 | 5.676868 | 0.3250191
145 | 0.5077607 | 0.6458857 | 5.81879 | 0.3279554
146 | 0.5077607 | 0.6458857 | 5.81879 | 0.3279554
147 | 0.5061538 | 0.6458857 | 5.81879 | 0.3269175
148 | 0.5013333 | 0.661639 | 5.960712 | 0.3317017
149 | 0.5029402 | 0.6695157 | 6.031673 | 0.3367263
150 | 0.5013333 | 0.6773923 | 6.102634 | 0.3395994
151 | 0.4981197 | 0.6695157 | 6.031673 | 0.3334989
152 | 0.4965128 | 0.685269 | 6.173594 | 0.3402448
153 | 0.494906 | 0.6695157 | 6.031673 | 0.3313473
154 | 0.4932991 | 0.6773923 | 6.102634 | 0.3341571
155 | 0.4932991 | 0.685269 | 6.173594 | 0.3380426
156 | 0.4900855 | 0.6931456 | 6.244555 | 0.3397006
157 | 0.4900855 | 0.685269 | 6.173594 | 0.3358404
158 | 0.4868718 | 0.7010223 | 6.315516 | 0.341308
159 | 0.485265 | 0.685269 | 6.173594 | 0.332537
160 | 0.4756239 | 0.7246523 | 6.528399 | 0.344662
161 | 0.4675897 | 0.7404056 | 6.67032 | 0.346206
162 | 0.4643761 | 0.7482822 | 6.741281 | 0.3474844
163 | 0.4611624 | 0.7325289 | 6.59936 | 0.3378148
164 | 0.4563419 | 0.7561589 | 6.812242 | 0.345067
165 | 0.4579487 | 0.7561589 | 6.812242 | 0.346282
166 | 0.4563419 | 0.7482822 | 6.741281 | 0.3414725
167 | 0.454735 | 0.7561589 | 6.812242 | 0.3438519
168 | 0.4531282 | 0.7797888 | 7.025125 | 0.3533443
169 | 0.4483077 | 0.7719122 | 6.954164 | 0.3460542
170 | 0.4434872 | 0.7640355 | 6.883203 | 0.33884
171 | 0.445094 | 0.7797888 | 7.025125 | 0.3470793
172 | 0.4418803 | 0.8034188 | 7.238007 | 0.355015
173 | 0.4386667 | 0.7876655 | 7.096086 | 0.3455226
174 | 0.4370598 | 0.7955421 | 7.167046 | 0.3476995
175 | 0.4370598 | 0.8034188 | 7.238007 | 0.3511421
176 | 0.4274188 | 0.8191721 | 7.379929 | 0.3501296
177 | 0.4274188 | 0.8191721 | 7.379929 | 0.3501296
178 | 0.4193846 | 0.8112955 | 7.308968 | 0.3402448
179 | 0.4161709 | 0.8191721 | 7.379929 | 0.3409156
180 | 0.4145641 | 0.8270488 | 7.45089 | 0.3428647
181 | 0.4129573 | 0.8428021 | 7.592812 | 0.3480412
182 | 0.4097436 | 0.8428021 | 7.592812 | 0.3453327
183 | 0.4081368 | 0.8585554 | 7.734733 | 0.350408
184 | 0.4001026 | 0.866432 | 7.805694 | 0.3466617
185 | 0.3952821 | 0.8743087 | 7.876655 | 0.3455985
186 | 0.3936752 | 0.8743087 | 7.876655 | 0.3441937
187 | 0.3920684 | 0.8743087 | 7.876655 | 0.3427888
188 | 0.3904615 | 0.866432 | 7.805694 | 0.3383084
189 | 0.3888547 | 0.8821854 | 7.947616 | 0.3430419
190 | 0.3824274 | 0.8979387 | 8.089538 | 0.3433963
191 | 0.3840342 | 0.8821854 | 7.947616 | 0.3387893
192 | 0.3920684 | 0.8743087 | 7.876655 | 0.3427888
193 | 0.3952821 | 0.866432 | 7.805694 | 0.342485
194 | 0.3968889 | 0.8506787 | 7.663772 | 0.3376249
195 | 0.3952821 | 0.8585554 | 7.734733 | 0.3393715
196 | 0.3968889 | 0.8743087 | 7.876655 | 0.3470034
197 | 0.3904615 | 0.8743087 | 7.876655 | 0.3413839
198 | 0.3888547 | 0.890062 | 8.018577 | 0.3461048
199 | 0.3904615 | 0.890062 | 8.018577 | 0.347535
200 | 0.3824274 | 0.890062 | 8.018577 | 0.3403841
201 | 0.3776068 | 0.9058153 | 8.160498 | 0.3420421
202 | 0.376 | 0.913692 | 8.231459 | 0.3435482
203 | 0.3727863 | 0.8979387 | 8.089538 | 0.3347393
204 | 0.3695726 | 0.913692 | 8.231459 | 0.3376756
205 | 0.366359 | 0.9373219 | 8.444342 | 0.3433963
206 | 0.3647521 | 0.9294453 | 8.373381 | 0.3390172
207 | 0.3615385 | 0.9215686 | 8.30242 | 0.3331825
208 | 0.3502906 | 0.9609519 | 8.657224 | 0.3366124
209 | 0.3438632 | 0.9688286 | 8.728185 | 0.3331445
210 | 0.3390427 | 0.9845819 | 8.870107 | 0.3338153
211 | 0.3342222 | 0.9845819 | 8.870107 | 0.3290691
212 | 0.3310085 | 0.9767052 | 8.799146 | 0.3232978
213 | 0.3245812 | 0.9924585 | 8.941068 | 0.3221334
214 | 0.3213675 | 1.000335 | 9.012029 | 0.3214752
215 | 0.3229744 | 1.000335 | 9.012029 | 0.3230826
216 | 0.3149402 | 1.023965 | 9.224911 | 0.3224878
217 | 0.306906 | 1.023965 | 9.224911 | 0.314261
218 | 0.3036923 | 1.047595 | 9.437794 | 0.3181466
219 | 0.3036923 | 1.031842 | 9.295872 | 0.3133624
220 | 0.2988718 | 1.047595 | 9.437794 | 0.3130966
221 | 0.2924444 | 1.055472 | 9.508755 | 0.3086669
222 | 0.2924444 | 1.063348 | 9.579715 | 0.3109703
223 | 0.2876239 | 1.055472 | 9.508755 | 0.3035789
224 | 0.2603077 | 1.126362 | 10.1474 | 0.2932006
225 | 0.2410256 | 1.149992 | 10.36028 | 0.2771775
226 | 0.2329915 | 1.157868 | 10.43125 | 0.2697734
227 | 0.2249573 | 1.165745 | 10.50221 | 0.2622428
228 | 0.2217436 | 1.173622 | 10.57317 | 0.2602431
229 | 0.2169231 | 1.205128 | 10.85701 | 0.2614201
230 | 0.2121026 | 1.181498 | 10.64413 | 0.2505988
231 | 0.2072821 | 1.205128 | 10.85701 | 0.2498014
232 | 0.197641 | 1.220882 | 10.99893 | 0.2412963
233 | 0.188 | 1.228758 | 11.06989 | 0.2310065
234 | 0.1815726 | 1.228758 | 11.06989 | 0.2231089
235 | 0.1767521 | 1.252388 | 11.28278 | 0.2213623
236 | 0.1703248 | 1.244511 | 11.21182 | 0.2119712
237 | 0.1671111 | 1.260265 | 11.35374 | 0.2106042
238 | 0.1606838 | 1.276018 | 11.49566 | 0.2050354
239 | 0.1558632 | 1.276018 | 11.49566 | 0.1988843
240 | 0.1333675 | 1.315401 | 11.85046 | 0.1754318
241 | 0.118906 | 1.331155 | 11.99238 | 0.1582823
242 | 0.1076581 | 1.346908 | 12.13431 | 0.1450056
243 | 0.1012308 | 1.346908 | 12.13431 | 0.1363485
244 | 0.09641026 | 1.370538 | 12.34719 | 0.1321339
245 | 0.08676923 | 1.378415 | 12.41815 | 0.119604
246 | 0.07873504 | 1.378415 | 12.41815 | 0.1085295
247 | 0.07391453 | 1.394168 | 12.56007 | 0.1030493
248 | 0.05784615 | 1.409921 | 12.70199 | 0.08155852
249 | 0.04820513 | 1.409921 | 12.70199 | 0.06796543
250 | 0.0385641 | 1.433551 | 12.91488 | 0.05528362
251 | 0.03213675 | 1.441428 | 12.98584 | 0.04632281
252 | 0.0257094 | 1.449305 | 13.0568 | 0.03726075
253 | 0.01767521 | 1.465058 | 13.19872 | 0.02589521
254 | 0.01124786 | 1.465058 | 13.19872 | 0.01647877
255 | 0.008034188 | 1.472934 | 13.26968 | 0.01183383