## Summary
0
Time | 2023-08-23 08:13
ID | 1764_08232023_2
Pixel | 5
Pixel Area | 0.111
Irradiance | 100
Panel Temperature | 0
Voc | 0.9528547
Isc | 1.882521
Vmp | 0.4740171
Imp | 1.063348
Pmp | 0.5040453
FF | 0.280998
Eff | 0.04540949

## Data
| Voltage | Current | Current Density | Power
0 | 0.9528547 | 0.007876655 | 0.07096086 | 0.007505308
1 | 0.9528547 | 0 | 0 | 0
2 | 0.949641 | 0.007876655 | 0.07096086 | 0.007479995
3 | 0.949641 | 0.007876655 | 0.07096086 | 0.007479995
4 | 0.9464274 | 0.007876655 | 0.07096086 | 0.007454682
5 | 0.9448205 | 0.01575331 | 0.1419217 | 0.01488405
6 | 0.9432137 | 0.007876655 | 0.07096086 | 0.007429369
7 | 0.9448205 | 0.007876655 | 0.07096086 | 0.007442025
8 | 0.9432137 | 0.007876655 | 0.07096086 | 0.007429369
9 | 0.9448205 | 0.007876655 | 0.07096086 | 0.007442025
10 | 0.9416068 | 0 | 0 | 0
11 | 0.9383932 | 0 | 0 | 0
12 | 0.9383932 | 0 | 0 | 0
13 | 0.94 | 0.01575331 | 0.1419217 | 0.01480811
14 | 0.9383932 | 0.007876655 | 0.07096086 | 0.007391399
15 | 0.94 | 0.007876655 | 0.07096086 | 0.007404056
16 | 0.9367863 | 0.007876655 | 0.07096086 | 0.007378743
17 | 0.9383932 | 0.007876655 | 0.07096086 | 0.007391399
18 | 0.9335726 | 0.007876655 | 0.07096086 | 0.00735343
19 | 0.9367863 | 0 | 0 | 0
20 | 0.9335726 | 0.007876655 | 0.07096086 | 0.00735343
21 | 0.9335726 | 0.007876655 | 0.07096086 | 0.00735343
22 | 0.9351795 | 0 | 0 | 0
23 | 0.9335726 | 0 | 0 | 0
24 | 0.9319658 | 0.007876655 | 0.07096086 | 0.007340773
25 | 0.930359 | 0.007876655 | 0.07096086 | 0.007328117
26 | 0.930359 | 0 | 0 | 0
27 | 0.930359 | 0.007876655 | 0.07096086 | 0.007328117
28 | 0.9319658 | 0.007876655 | 0.07096086 | 0.007340773
29 | 0.9271453 | 0.01575331 | 0.1419217 | 0.01460561
30 | 0.930359 | 0 | 0 | 0
31 | 0.9287521 | 0.007876655 | 0.07096086 | 0.00731546
32 | 0.9255385 | 0.007876655 | 0.07096086 | 0.007290147
33 | 0.9255385 | 0.007876655 | 0.07096086 | 0.007290147
34 | 0.9287521 | 0.007876655 | 0.07096086 | 0.00731546
35 | 0.9223248 | 0.007876655 | 0.07096086 | 0.007264834
36 | 0.9239316 | 0.01575331 | 0.1419217 | 0.01455498
37 | 0.9239316 | 0.007876655 | 0.07096086 | 0.007277491
38 | 0.9239316 | 0.01575331 | 0.1419217 | 0.01455498
39 | 0.9223248 | 0.007876655 | 0.07096086 | 0.007264834
40 | 0.9239316 | 0.007876655 | 0.07096086 | 0.007277491
41 | 0.9223248 | 0 | 0 | 0
42 | 0.9207179 | 0.007876655 | 0.07096086 | 0.007252178
43 | 0.9223248 | 0.01575331 | 0.1419217 | 0.01452967
44 | 0.9223248 | 0.007876655 | 0.07096086 | 0.007264834
45 | 0.9207179 | 0.007876655 | 0.07096086 | 0.007252178
46 | 0.9223248 | 0 | 0 | 0
47 | 0.9207179 | 0.007876655 | 0.07096086 | 0.007252178
48 | 0.9191111 | 0.007876655 | 0.07096086 | 0.007239521
49 | 0.9191111 | 0 | 0 | 0
50 | 0.9191111 | 0.007876655 | 0.07096086 | 0.007239521
51 | 0.9191111 | 0.007876655 | 0.07096086 | 0.007239521
52 | 0.9158974 | 0 | 0 | 0
53 | 0.9175043 | 0 | 0 | 0
54 | 0.9191111 | 0 | 0 | 0
55 | 0.9175043 | 0.007876655 | 0.07096086 | 0.007226865
56 | 0.9158974 | 0.007876655 | 0.07096086 | 0.007214208
57 | 0.9158974 | 0 | 0 | 0
58 | 0.9158974 | 0.007876655 | 0.07096086 | 0.007214208
59 | 0.9158974 | 0 | 0 | 0
60 | 0.9142906 | 0.007876655 | 0.07096086 | 0.007201552
61 | 0.9158974 | 0.007876655 | 0.07096086 | 0.007214208
62 | 0.9142906 | 0 | 0 | 0
63 | 0.9158974 | 0.007876655 | 0.07096086 | 0.007214208
64 | 0.9158974 | 0 | 0 | 0
65 | 0.9158974 | 0 | 0 | 0
66 | 0.9142906 | 0.007876655 | 0.07096086 | 0.007201552
67 | 0.9126838 | 0.007876655 | 0.07096086 | 0.007188895
68 | 0.9126838 | 0 | 0 | 0
69 | 0.9110769 | 0.007876655 | 0.07096086 | 0.007176239
70 | 0.9126838 | 0.02362996 | 0.2128826 | 0.02156669
71 | 0.9110769 | 0 | 0 | 0
72 | 0.9126838 | 0.007876655 | 0.07096086 | 0.007188895
73 | 0.9110769 | 0 | 0 | 0
74 | 0.9078632 | 0.007876655 | 0.07096086 | 0.007150926
75 | 0.9110769 | 0.007876655 | 0.07096086 | 0.007176239
76 | 0.9094701 | 0.007876655 | 0.07096086 | 0.007163582
77 | 0.9094701 | 0 | 0 | 0
78 | 0.9094701 | 0 | 0 | 0
79 | 0.9094701 | 0 | 0 | 0
80 | 0.9078632 | 0 | 0 | 0
81 | 0.9062564 | 0.007876655 | 0.07096086 | 0.007138269
82 | 0.9094701 | 0.007876655 | 0.07096086 | 0.007163582
83 | 0.9094701 | 0 | 0 | 0
84 | 0.9094701 | 0 | 0 | 0
85 | 0.9062564 | 0.007876655 | 0.07096086 | 0.007138269
86 | 0.9078632 | 0.007876655 | 0.07096086 | 0.007150926
87 | 0.9062564 | 0 | 0 | 0
88 | 0.9094701 | 0.007876655 | 0.07096086 | 0.007163582
89 | 0.9078632 | 0.007876655 | 0.07096086 | 0.007150926
90 | 0.9078632 | 0.01575331 | 0.1419217 | 0.01430185
91 | 0.9078632 | 0.007876655 | 0.07096086 | 0.007150926
92 | 0.9046496 | 0.007876655 | 0.07096086 | 0.007125613
93 | 0.9030427 | 0 | 0 | 0
94 | 0.9094701 | 0.01575331 | 0.1419217 | 0.01432716
95 | 0.9062564 | 0.007876655 | 0.07096086 | 0.007138269
96 | 0.9062564 | 0.007876655 | 0.07096086 | 0.007138269
97 | 0.9030427 | 0.007876655 | 0.07096086 | 0.007112956
98 | 0.9030427 | 0.007876655 | 0.07096086 | 0.007112956
99 | 0.9046496 | 0.01575331 | 0.1419217 | 0.01425123
100 | 0.9046496 | 0.01575331 | 0.1419217 | 0.01425123
101 | 0.9030427 | 0.01575331 | 0.1419217 | 0.01422591
102 | 0.9046496 | 0.007876655 | 0.07096086 | 0.007125613
103 | 0.9030427 | 0.007876655 | 0.07096086 | 0.007112956
104 | 0.9030427 | 0 | 0 | 0
105 | 0.9030427 | 0 | 0 | 0
106 | 0.9030427 | 0.007876655 | 0.07096086 | 0.007112956
107 | 0.9046496 | 0.007876655 | 0.07096086 | 0.007125613
108 | 0.9014359 | 0.007876655 | 0.07096086 | 0.0071003
109 | 0.9046496 | 0 | 0 | 0
110 | 0.9014359 | 0 | 0 | 0
111 | 0.8998291 | 0.007876655 | 0.07096086 | 0.007087643
112 | 0.8998291 | 0.01575331 | 0.1419217 | 0.01417529
113 | 0.9046496 | 0.007876655 | 0.07096086 | 0.007125613
114 | 0.8998291 | 0.01575331 | 0.1419217 | 0.01417529
115 | 0.9014359 | 0 | 0 | 0
116 | 0.9014359 | 0.007876655 | 0.07096086 | 0.0071003
117 | 0.8982222 | 0 | 0 | 0
118 | 0.9014359 | 0.007876655 | 0.07096086 | 0.0071003
119 | 0.9014359 | 0.007876655 | 0.07096086 | 0.0071003
120 | 0.8998291 | 0.01575331 | 0.1419217 | 0.01417529
121 | 0.8998291 | 0.007876655 | 0.07096086 | 0.007087643
122 | 0.8982222 | 0.007876655 | 0.07096086 | 0.007074986
123 | 0.8998291 | 0 | 0 | 0
124 | 0.8998291 | 0 | 0 | 0
125 | 0.8998291 | 0.007876655 | 0.07096086 | 0.007087643
126 | 0.9014359 | 0 | 0 | 0
127 | 0.8982222 | 0.01575331 | 0.1419217 | 0.01414997
128 | 0.7536068 | 0.4253394 | 3.831886 | 0.3205387
129 | 0.6748718 | 0.5749958 | 5.180142 | 0.3880485
130 | 0.6411282 | 0.638009 | 5.747829 | 0.4090456
131 | 0.623453 | 0.6773923 | 6.102634 | 0.4223223
132 | 0.6170256 | 0.6773923 | 6.102634 | 0.4179684
133 | 0.6154188 | 0.7010223 | 6.315516 | 0.4314223
134 | 0.613812 | 0.7088989 | 6.386477 | 0.4351307
135 | 0.6105983 | 0.7088989 | 6.386477 | 0.4328525
136 | 0.6057778 | 0.6931456 | 6.244555 | 0.4198922
137 | 0.6057778 | 0.7167756 | 6.457438 | 0.4342067
138 | 0.6025641 | 0.7246523 | 6.528399 | 0.4366494
139 | 0.6009573 | 0.7246523 | 6.528399 | 0.435485
140 | 0.5993504 | 0.7246523 | 6.528399 | 0.4343206
141 | 0.6025641 | 0.7246523 | 6.528399 | 0.4366494
142 | 0.6009573 | 0.7404056 | 6.67032 | 0.4449521
143 | 0.5977436 | 0.7325289 | 6.59936 | 0.4378645
144 | 0.5929231 | 0.7640355 | 6.883203 | 0.4530143
145 | 0.5897094 | 0.7561589 | 6.812242 | 0.445914
146 | 0.5864957 | 0.7640355 | 6.883203 | 0.4481036
147 | 0.5848889 | 0.7640355 | 6.883203 | 0.4468759
148 | 0.5848889 | 0.7640355 | 6.883203 | 0.4468759
149 | 0.5848889 | 0.7797888 | 7.025125 | 0.4560898
150 | 0.5816752 | 0.7719122 | 6.954164 | 0.4490022
151 | 0.5848889 | 0.7876655 | 7.096086 | 0.4606968
152 | 0.5768547 | 0.7876655 | 7.096086 | 0.4543685
153 | 0.5752479 | 0.7876655 | 7.096086 | 0.4531029
154 | 0.573641 | 0.7876655 | 7.096086 | 0.4518372
155 | 0.5704274 | 0.7955421 | 7.167046 | 0.453799
156 | 0.5720342 | 0.8034188 | 7.238007 | 0.459583
157 | 0.5704274 | 0.8034188 | 7.238007 | 0.4582921
158 | 0.5688205 | 0.8191721 | 7.379929 | 0.4659619
159 | 0.5672137 | 0.8270488 | 7.45089 | 0.4691134
160 | 0.554359 | 0.8428021 | 7.592812 | 0.4672149
161 | 0.5495385 | 0.866432 | 7.805694 | 0.4761377
162 | 0.5431111 | 0.866432 | 7.805694 | 0.4705689
163 | 0.5398974 | 0.8743087 | 7.876655 | 0.472037
164 | 0.5415043 | 0.8821854 | 7.947616 | 0.4777071
165 | 0.5398974 | 0.8821854 | 7.947616 | 0.4762896
166 | 0.5366838 | 0.8821854 | 7.947616 | 0.4734546
167 | 0.5350769 | 0.9058153 | 8.160498 | 0.4846809
168 | 0.5286496 | 0.8979387 | 8.089538 | 0.4746949
169 | 0.5302564 | 0.9058153 | 8.160498 | 0.4803144
170 | 0.5286496 | 0.9058153 | 8.160498 | 0.4788589
171 | 0.5254359 | 0.9058153 | 8.160498 | 0.4759479
172 | 0.5238291 | 0.9373219 | 8.444342 | 0.4909965
173 | 0.5190085 | 0.9373219 | 8.444342 | 0.4864781
174 | 0.5190085 | 0.9530752 | 8.586263 | 0.4946542
175 | 0.514188 | 0.9530752 | 8.586263 | 0.4900599
176 | 0.5093675 | 0.9688286 | 8.728185 | 0.4934898
177 | 0.504547 | 0.9688286 | 8.728185 | 0.4888196
178 | 0.4981197 | 0.9767052 | 8.799146 | 0.4865161
179 | 0.4965128 | 0.9845819 | 8.870107 | 0.4888575
180 | 0.494906 | 0.9924585 | 8.941068 | 0.4911737
181 | 0.4916923 | 1.000335 | 9.012029 | 0.4918571
182 | 0.485265 | 1.000335 | 9.012029 | 0.4854276
183 | 0.4868718 | 1.016088 | 9.15395 | 0.4947048
184 | 0.4804444 | 1.039718 | 9.366833 | 0.499527
185 | 0.4788376 | 1.047595 | 9.437794 | 0.5016279
186 | 0.4740171 | 1.039718 | 9.366833 | 0.4928443
187 | 0.4740171 | 1.063348 | 9.579715 | 0.5040453
188 | 0.4691966 | 1.063348 | 9.579715 | 0.4989194
189 | 0.4675897 | 1.063348 | 9.579715 | 0.4972108
190 | 0.4643761 | 1.055472 | 9.508755 | 0.4901358
191 | 0.4627692 | 1.079102 | 9.721637 | 0.4993751
192 | 0.4740171 | 1.055472 | 9.508755 | 0.5003117
193 | 0.4756239 | 1.047595 | 9.437794 | 0.4982613
194 | 0.4756239 | 1.039718 | 9.366833 | 0.494515
195 | 0.4772308 | 1.031842 | 9.295872 | 0.4924267
196 | 0.4740171 | 1.047595 | 9.437794 | 0.496578
197 | 0.4691966 | 1.047595 | 9.437794 | 0.491528
198 | 0.4691966 | 1.055472 | 9.508755 | 0.4952237
199 | 0.4643761 | 1.055472 | 9.508755 | 0.4901358
200 | 0.4611624 | 1.079102 | 9.721637 | 0.4976411
201 | 0.4579487 | 1.094855 | 9.863559 | 0.5013875
202 | 0.4531282 | 1.094855 | 9.863559 | 0.4961097
203 | 0.4483077 | 1.102732 | 9.93452 | 0.4943631
204 | 0.4499145 | 1.110608 | 10.00548 | 0.4996788
205 | 0.4434872 | 1.110608 | 10.00548 | 0.4925406
206 | 0.4402735 | 1.134238 | 10.21836 | 0.4993751
207 | 0.4402735 | 1.126362 | 10.1474 | 0.4959072
208 | 0.425812 | 1.157868 | 10.43125 | 0.4930342
209 | 0.4177778 | 1.181498 | 10.64413 | 0.4936037
210 | 0.4161709 | 1.189375 | 10.71509 | 0.4949833
211 | 0.4113504 | 1.189375 | 10.71509 | 0.4892499
212 | 0.4049231 | 1.197252 | 10.78605 | 0.4847948
213 | 0.4001026 | 1.213005 | 10.92797 | 0.4853264
214 | 0.3968889 | 1.213005 | 10.92797 | 0.4814282
215 | 0.3936752 | 1.236635 | 11.14085 | 0.4868325
216 | 0.385641 | 1.244511 | 11.21182 | 0.4799347
217 | 0.3792137 | 1.252388 | 11.28278 | 0.4749227
218 | 0.3743932 | 1.268141 | 11.4247 | 0.4747835
219 | 0.3711795 | 1.283895 | 11.56662 | 0.4765554
220 | 0.3679658 | 1.283895 | 11.56662 | 0.4724294
221 | 0.3631453 | 1.299648 | 11.70854 | 0.4719611
222 | 0.3599316 | 1.307525 | 11.7795 | 0.4706195
223 | 0.3551111 | 1.307525 | 11.7795 | 0.4643166
224 | 0.3245812 | 1.386291 | 12.48911 | 0.4499641
225 | 0.3020855 | 1.417798 | 12.77295 | 0.4282961
226 | 0.2908376 | 1.449305 | 13.0568 | 0.4215123
227 | 0.2828034 | 1.465058 | 13.19872 | 0.4143234
228 | 0.2763761 | 1.472934 | 13.26968 | 0.4070838
229 | 0.2699487 | 1.496564 | 13.48256 | 0.4039957
230 | 0.2651282 | 1.496564 | 13.48256 | 0.3967814
231 | 0.2587009 | 1.512318 | 13.62448 | 0.3912379
232 | 0.2490598 | 1.520194 | 13.69545 | 0.3786194
233 | 0.2362051 | 1.551701 | 13.97929 | 0.3665197
234 | 0.2297778 | 1.559578 | 14.05025 | 0.3583563
235 | 0.2217436 | 1.559578 | 14.05025 | 0.3458264
236 | 0.2169231 | 1.583208 | 14.26313 | 0.3434343
237 | 0.2088889 | 1.591084 | 14.33409 | 0.3323598
238 | 0.2056752 | 1.598961 | 14.40505 | 0.3288666
239 | 0.1960342 | 1.614714 | 14.54698 | 0.3165392
240 | 0.1655043 | 1.661974 | 14.97274 | 0.2750638
241 | 0.1478291 | 1.685604 | 15.18562 | 0.2491813
242 | 0.1365812 | 1.709234 | 15.39851 | 0.2334492
243 | 0.128547 | 1.724987 | 15.54043 | 0.221742
244 | 0.1221197 | 1.748617 | 15.75331 | 0.2135406
245 | 0.1108718 | 1.748617 | 15.75331 | 0.1938723
246 | 0.1028376 | 1.764371 | 15.89523 | 0.1814437
247 | 0.09480342 | 1.772247 | 15.96619 | 0.1680151
248 | 0.07712821 | 1.803754 | 16.25004 | 0.1391203
249 | 0.0642735 | 1.819507 | 16.39196 | 0.1169461
250 | 0.05623932 | 1.827384 | 16.46292 | 0.1027708
251 | 0.04338462 | 1.866767 | 16.81772 | 0.08098898
252 | 0.03374359 | 1.858891 | 16.74676 | 0.06272564
253 | 0.02249573 | 1.866767 | 16.81772 | 0.04199428
254 | 0.01446154 | 1.882521 | 16.95964 | 0.02722414
255 | 0.009641026 | 1.882521 | 16.95964 | 0.01814943