## Summary
| 0 | 0 | 0 | 0 | 0 | 0
Time | 2023-08-24 15:12 | 2023-08-24 15:12 | 2023-08-24 15:12 | 2023-08-24 15:12 | 2023-08-24 15:12 | 2023-08-24 15:12
ID | 1764_08242023 | 1764_08242023 | 1764_08242023 | 1764_08242023 | 1764_08242023 | 1764_08242023
Pixel | 0 | 1 | 2 | 3 | 4 | 5
Pixel Area | 0.111 | 0.111 | 0.111 | 0.111 | 0.111 | 0.111
Irradiance | 100 | 100 | 100 | 100 | 100 | 100
Panel Temperature | 0 | 0 | 0 | 0 | 0 | 0
Voc | 0.003213675 | 0.9448205 | 0.003213675 | 0.9865983 | 1.03159 | 1.002667
Isc | 0.007876655 | 0.5198592 | 0.007876655 | 1.220882 | 2.0243 | 1.685604
Vmp | 0.008034188 | 0.6539829 | 0.00642735 | 0.5350769 | 0.4579487 | 0.4772308
Imp | 0.03150662 | 0.252053 | 0.03150662 | 0.5828725 | 1.173622 | 0.8979387
Pmp | 0.0002531301 | 0.1648383 | 0.0002025041 | 0.3118816 | 0.5374585 | 0.428524
FF | 9.96065 | 0.3356008 | 7.96852 | 0.2589261 | 0.257373 | 0.2535496
Eff | 2.280451e-05 | 0.0148503 | 1.824361e-05 | 0.02809744 | 0.04841968 | 0.03860576