## Summary
0
Time | 2023-08-24 15:12
ID | 1764_08242023
Pixel | 3
Pixel Area | 0.111
Irradiance | 100
Panel Temperature | 0
Voc | 0.9865983
Isc | 1.220882
Vmp | 0.5350769
Imp | 0.5828725
Pmp | 0.3118816
FF | 0.2589261
Eff | 0.02809744

## Data
| Voltage | Current | Current Density | Power
0 | 0.9865983 | 0.01575331 | 0.1419217 | 0.01554219
1 | 0.9849915 | 0.007876655 | 0.07096086 | 0.007758438
2 | 0.9865983 | 0.01575331 | 0.1419217 | 0.01554219
3 | 0.9865983 | 0.007876655 | 0.07096086 | 0.007771094
4 | 0.9833846 | 0.01575331 | 0.1419217 | 0.01549156
5 | 0.9801709 | 0.007876655 | 0.07096086 | 0.007720468
6 | 0.9849915 | 0.007876655 | 0.07096086 | 0.007758438
7 | 0.9849915 | 0.007876655 | 0.07096086 | 0.007758438
8 | 0.9833846 | 0.007876655 | 0.07096086 | 0.007745781
9 | 0.9849915 | 0.007876655 | 0.07096086 | 0.007758438
10 | 0.9801709 | 0.01575331 | 0.1419217 | 0.01544094
11 | 0.9817778 | 0.01575331 | 0.1419217 | 0.01546625
12 | 0.9817778 | 0.02362996 | 0.2128826 | 0.02319937
13 | 0.9785641 | 0.01575331 | 0.1419217 | 0.01541562
14 | 0.9785641 | 0.007876655 | 0.07096086 | 0.007707812
15 | 0.9817778 | 0.01575331 | 0.1419217 | 0.01546625
16 | 0.9785641 | 0.02362996 | 0.2128826 | 0.02312344
17 | 0.9801709 | 0.01575331 | 0.1419217 | 0.01544094
18 | 0.9801709 | 0.007876655 | 0.07096086 | 0.007720468
19 | 0.9769573 | 0.007876655 | 0.07096086 | 0.007695155
20 | 0.9753504 | 0.02362996 | 0.2128826 | 0.0230475
21 | 0.9769573 | 0.007876655 | 0.07096086 | 0.007695155
22 | 0.9785641 | 0.007876655 | 0.07096086 | 0.007707812
23 | 0.9801709 | 0 | 0 | 0
24 | 0.9769573 | 0.007876655 | 0.07096086 | 0.007695155
25 | 0.9769573 | 0.01575331 | 0.1419217 | 0.01539031
26 | 0.9721368 | 0.01575331 | 0.1419217 | 0.01531437
27 | 0.9769573 | 0.007876655 | 0.07096086 | 0.007695155
28 | 0.9753504 | 0.01575331 | 0.1419217 | 0.015365
29 | 0.9753504 | 0.01575331 | 0.1419217 | 0.015365
30 | 0.9801709 | 0.007876655 | 0.07096086 | 0.007720468
31 | 0.9689231 | 0.007876655 | 0.07096086 | 0.007631873
32 | 0.9737436 | 0.01575331 | 0.1419217 | 0.01533968
33 | 0.9753504 | 0.01575331 | 0.1419217 | 0.015365
34 | 0.9737436 | 0 | 0 | 0
35 | 0.9737436 | 0.02362996 | 0.2128826 | 0.02300953
36 | 0.9721368 | 0.01575331 | 0.1419217 | 0.01531437
37 | 0.9753504 | 0.01575331 | 0.1419217 | 0.015365
38 | 0.9737436 | 0.007876655 | 0.07096086 | 0.007669842
39 | 0.9721368 | 0 | 0 | 0
40 | 0.9737436 | 0.007876655 | 0.07096086 | 0.007669842
41 | 0.9737436 | 0.01575331 | 0.1419217 | 0.01533968
42 | 0.9753504 | 0.01575331 | 0.1419217 | 0.015365
43 | 0.9705299 | 0.007876655 | 0.07096086 | 0.007644529
44 | 0.9753504 | 0.007876655 | 0.07096086 | 0.007682499
45 | 0.9705299 | 0.007876655 | 0.07096086 | 0.007644529
46 | 0.9705299 | 0.01575331 | 0.1419217 | 0.01528906
47 | 0.9705299 | 0.01575331 | 0.1419217 | 0.01528906
48 | 0.9705299 | 0.007876655 | 0.07096086 | 0.007644529
49 | 0.9737436 | 0.01575331 | 0.1419217 | 0.01533968
50 | 0.9641026 | 0.007876655 | 0.07096086 | 0.007593903
51 | 0.9705299 | 0.007876655 | 0.07096086 | 0.007644529
52 | 0.9721368 | 0 | 0 | 0
53 | 0.9657094 | 0 | 0 | 0
54 | 0.9673162 | 0.007876655 | 0.07096086 | 0.007619216
55 | 0.9657094 | 0.01575331 | 0.1419217 | 0.01521312
56 | 0.9657094 | 0.01575331 | 0.1419217 | 0.01521312
57 | 0.9673162 | 0.007876655 | 0.07096086 | 0.007619216
58 | 0.9705299 | 0.01575331 | 0.1419217 | 0.01528906
59 | 0.9705299 | 0.01575331 | 0.1419217 | 0.01528906
60 | 0.9657094 | 0.007876655 | 0.07096086 | 0.00760656
61 | 0.9657094 | 0 | 0 | 0
62 | 0.9624957 | 0.007876655 | 0.07096086 | 0.007581247
63 | 0.9641026 | 0.007876655 | 0.07096086 | 0.007593903
64 | 0.9657094 | 0 | 0 | 0
65 | 0.9673162 | 0.007876655 | 0.07096086 | 0.007619216
66 | 0.9657094 | 0.01575331 | 0.1419217 | 0.01521312
67 | 0.9673162 | 0.01575331 | 0.1419217 | 0.01523843
68 | 0.9657094 | 0.01575331 | 0.1419217 | 0.01521312
69 | 0.9673162 | 0.007876655 | 0.07096086 | 0.007619216
70 | 0.9673162 | 0.007876655 | 0.07096086 | 0.007619216
71 | 0.9657094 | 0.01575331 | 0.1419217 | 0.01521312
72 | 0.9673162 | 0.01575331 | 0.1419217 | 0.01523843
73 | 0.9673162 | 0.007876655 | 0.07096086 | 0.007619216
74 | 0.9673162 | 0.007876655 | 0.07096086 | 0.007619216
75 | 0.9641026 | 0 | 0 | 0
76 | 0.9641026 | 0.007876655 | 0.07096086 | 0.007593903
77 | 0.9624957 | 0.02362996 | 0.2128826 | 0.02274374
78 | 0.9592821 | 0.007876655 | 0.07096086 | 0.007555934
79 | 0.9657094 | 0.01575331 | 0.1419217 | 0.01521312
80 | 0.9624957 | 0.007876655 | 0.07096086 | 0.007581247
81 | 0.9641026 | 0.01575331 | 0.1419217 | 0.01518781
82 | 0.9608889 | 0.007876655 | 0.07096086 | 0.00756859
83 | 0.9641026 | 0.01575331 | 0.1419217 | 0.01518781
84 | 0.9608889 | 0.007876655 | 0.07096086 | 0.00756859
85 | 0.9592821 | 0.01575331 | 0.1419217 | 0.01511187
86 | 0.9641026 | 0.01575331 | 0.1419217 | 0.01518781
87 | 0.9641026 | 0.007876655 | 0.07096086 | 0.007593903
88 | 0.9608889 | 0.007876655 | 0.07096086 | 0.00756859
89 | 0.9624957 | 0.01575331 | 0.1419217 | 0.01516249
90 | 0.9608889 | 0.007876655 | 0.07096086 | 0.00756859
91 | 0.9608889 | 0.03150662 | 0.2838434 | 0.03027436
92 | 0.9608889 | 0.007876655 | 0.07096086 | 0.00756859
93 | 0.9608889 | 0.01575331 | 0.1419217 | 0.01513718
94 | 0.9592821 | 0.007876655 | 0.07096086 | 0.007555934
95 | 0.9624957 | 0.01575331 | 0.1419217 | 0.01516249
96 | 0.9624957 | 0.01575331 | 0.1419217 | 0.01516249
97 | 0.9624957 | 0.007876655 | 0.07096086 | 0.007581247
98 | 0.9592821 | 0.007876655 | 0.07096086 | 0.007555934
99 | 0.9592821 | 0.007876655 | 0.07096086 | 0.007555934
100 | 0.9592821 | 0.007876655 | 0.07096086 | 0.007555934
101 | 0.9576752 | 0.007876655 | 0.07096086 | 0.007543277
102 | 0.9608889 | 0.01575331 | 0.1419217 | 0.01513718
103 | 0.9608889 | 0.007876655 | 0.07096086 | 0.00756859
104 | 0.9592821 | 0.01575331 | 0.1419217 | 0.01511187
105 | 0.9592821 | 0.007876655 | 0.07096086 | 0.007555934
106 | 0.9608889 | 0.007876655 | 0.07096086 | 0.00756859
107 | 0.9592821 | 0.01575331 | 0.1419217 | 0.01511187
108 | 0.9624957 | 0.007876655 | 0.07096086 | 0.007581247
109 | 0.9592821 | 0.02362996 | 0.2128826 | 0.0226678
110 | 0.9576752 | 0.01575331 | 0.1419217 | 0.01508655
111 | 0.9576752 | 0.007876655 | 0.07096086 | 0.007543277
112 | 0.9576752 | 0.01575331 | 0.1419217 | 0.01508655
113 | 0.9592821 | 0.007876655 | 0.07096086 | 0.007555934
114 | 0.9592821 | 0 | 0 | 0
115 | 0.9560684 | 0.01575331 | 0.1419217 | 0.01506124
116 | 0.9560684 | 0.01575331 | 0.1419217 | 0.01506124
117 | 0.9576752 | 0.02362996 | 0.2128826 | 0.02262983
118 | 0.9608889 | 0.01575331 | 0.1419217 | 0.01513718
119 | 0.9528547 | 0.007876655 | 0.07096086 | 0.007505308
120 | 0.9528547 | 0.007876655 | 0.07096086 | 0.007505308
121 | 0.9544615 | 0.007876655 | 0.07096086 | 0.007517964
122 | 0.9544615 | 0.02362996 | 0.2128826 | 0.02255389
123 | 0.9512479 | 0 | 0 | 0
124 | 0.9544615 | 0.01575331 | 0.1419217 | 0.01503593
125 | 0.9528547 | 0.01575331 | 0.1419217 | 0.01501062
126 | 0.9544615 | 0.007876655 | 0.07096086 | 0.007517964
127 | 0.9592821 | 0.01575331 | 0.1419217 | 0.01511187
128 | 0.7407521 | 0.3544495 | 3.193238 | 0.2625592
129 | 0.6170256 | 0.4883526 | 4.399573 | 0.3013261
130 | 0.5591795 | 0.5513658 | 4.96726 | 0.3083125
131 | 0.5350769 | 0.5828725 | 5.251103 | 0.3118816
132 | 0.5238291 | 0.5907491 | 5.322064 | 0.3094516
133 | 0.5109744 | 0.5749958 | 5.180142 | 0.2938081
134 | 0.5093675 | 0.5671192 | 5.109182 | 0.2888721
135 | 0.5029402 | 0.5513658 | 4.96726 | 0.277304
136 | 0.5061538 | 0.6143791 | 5.534947 | 0.3109703
137 | 0.4981197 | 0.5749958 | 5.180142 | 0.2864167
138 | 0.4981197 | 0.5828725 | 5.251103 | 0.2903402
139 | 0.4965128 | 0.5671192 | 5.109182 | 0.2815819
140 | 0.4916923 | 0.5828725 | 5.251103 | 0.2865939
141 | 0.4868718 | 0.5907491 | 5.322064 | 0.2876191
142 | 0.4900855 | 0.5907491 | 5.322064 | 0.2895176
143 | 0.4868718 | 0.5986258 | 5.393025 | 0.291454
144 | 0.485265 | 0.5986258 | 5.393025 | 0.2904921
145 | 0.4756239 | 0.6065024 | 5.463986 | 0.2884671
146 | 0.4772308 | 0.6301324 | 5.676868 | 0.3007186
147 | 0.4740171 | 0.6143791 | 5.534947 | 0.2912262
148 | 0.4740171 | 0.638009 | 5.747829 | 0.3024272
149 | 0.4708034 | 0.6458857 | 5.81879 | 0.3040852
150 | 0.4724103 | 0.6143791 | 5.534947 | 0.290239
151 | 0.4659829 | 0.6301324 | 5.676868 | 0.2936309
152 | 0.4643761 | 0.638009 | 5.747829 | 0.2962761
153 | 0.4643761 | 0.6301324 | 5.676868 | 0.2926184
154 | 0.4627692 | 0.6458857 | 5.81879 | 0.298896
155 | 0.4595556 | 0.6458857 | 5.81879 | 0.2968204
156 | 0.4563419 | 0.661639 | 5.960712 | 0.3019336
157 | 0.4579487 | 0.6537624 | 5.889751 | 0.2993896
158 | 0.4499145 | 0.638009 | 5.747829 | 0.2870495
159 | 0.4499145 | 0.6458857 | 5.81879 | 0.2905934
160 | 0.4402735 | 0.6695157 | 6.031673 | 0.29477
161 | 0.4338462 | 0.6537624 | 5.889751 | 0.2836323
162 | 0.4322393 | 0.685269 | 6.173594 | 0.2962002
163 | 0.4274188 | 0.685269 | 6.173594 | 0.2928968
164 | 0.4242051 | 0.7167756 | 6.457438 | 0.3040599
165 | 0.425812 | 0.7088989 | 6.386477 | 0.3018577
166 | 0.4193846 | 0.685269 | 6.173594 | 0.2873913
167 | 0.4161709 | 0.7010223 | 6.315516 | 0.2917451
168 | 0.4193846 | 0.6931456 | 6.244555 | 0.2906946
169 | 0.4145641 | 0.7010223 | 6.315516 | 0.2906187
170 | 0.4081368 | 0.7010223 | 6.315516 | 0.286113
171 | 0.4049231 | 0.7010223 | 6.315516 | 0.2838601
172 | 0.4065299 | 0.7246523 | 6.528399 | 0.2945928
173 | 0.4081368 | 0.7010223 | 6.315516 | 0.286113
174 | 0.3984957 | 0.7325289 | 6.59936 | 0.2919096
175 | 0.3968889 | 0.7246523 | 6.528399 | 0.2876064
176 | 0.3872479 | 0.7640355 | 6.883203 | 0.2958711
177 | 0.3872479 | 0.7482822 | 6.741281 | 0.2897707
178 | 0.3824274 | 0.7482822 | 6.741281 | 0.2861636
179 | 0.3792137 | 0.7797888 | 7.025125 | 0.2957066
180 | 0.3776068 | 0.7482822 | 6.741281 | 0.2825565
181 | 0.3727863 | 0.7640355 | 6.883203 | 0.284822
182 | 0.3743932 | 0.7640355 | 6.883203 | 0.2860497
183 | 0.3679658 | 0.7719122 | 6.954164 | 0.2840373
184 | 0.3647521 | 0.7797888 | 7.025125 | 0.2844296
185 | 0.3631453 | 0.8034188 | 7.238007 | 0.2917578
186 | 0.3615385 | 0.8034188 | 7.238007 | 0.2904668
187 | 0.3551111 | 0.8034188 | 7.238007 | 0.2853029
188 | 0.3502906 | 0.8034188 | 7.238007 | 0.2814301
189 | 0.3502906 | 0.7955421 | 7.167046 | 0.2786709
190 | 0.3502906 | 0.8191721 | 7.379929 | 0.2869483
191 | 0.3470769 | 0.7955421 | 7.167046 | 0.2761143
192 | 0.3518974 | 0.7797888 | 7.025125 | 0.2744057
193 | 0.3567179 | 0.7719122 | 6.954164 | 0.2753549
194 | 0.3599316 | 0.7876655 | 7.096086 | 0.2835057
195 | 0.3567179 | 0.7955421 | 7.167046 | 0.2837842
196 | 0.3535043 | 0.7876655 | 7.096086 | 0.2784431
197 | 0.3567179 | 0.7876655 | 7.096086 | 0.2809744
198 | 0.3518974 | 0.7955421 | 7.167046 | 0.2799492
199 | 0.3470769 | 0.7876655 | 7.096086 | 0.2733805
200 | 0.3486838 | 0.7876655 | 7.096086 | 0.2746462
201 | 0.3358291 | 0.7955421 | 7.167046 | 0.2671662
202 | 0.3374359 | 0.8191721 | 7.379929 | 0.2764181
203 | 0.3374359 | 0.8191721 | 7.379929 | 0.2764181
204 | 0.3326154 | 0.8270488 | 7.45089 | 0.2750891
205 | 0.326188 | 0.8506787 | 7.663772 | 0.2774812
206 | 0.3294017 | 0.8270488 | 7.45089 | 0.2724313
207 | 0.3197607 | 0.8349254 | 7.521851 | 0.2669763
208 | 0.316547 | 0.8349254 | 7.521851 | 0.2642931
209 | 0.306906 | 0.8506787 | 7.663772 | 0.2610784
210 | 0.3036923 | 0.8743087 | 7.876655 | 0.2655208
211 | 0.297265 | 0.866432 | 7.805694 | 0.2575599
212 | 0.2940513 | 0.890062 | 8.018577 | 0.2617239
213 | 0.2892308 | 0.8979387 | 8.089538 | 0.2597115
214 | 0.2892308 | 0.8821854 | 7.947616 | 0.2551551
215 | 0.2844103 | 0.9058153 | 8.160498 | 0.2576232
216 | 0.2747692 | 0.890062 | 8.018577 | 0.2445617
217 | 0.2763761 | 0.9058153 | 8.160498 | 0.2503457
218 | 0.2683419 | 0.9215686 | 8.30242 | 0.2472955
219 | 0.266735 | 0.9215686 | 8.30242 | 0.2458146
220 | 0.2619145 | 0.9215686 | 8.30242 | 0.2413722
221 | 0.257094 | 0.913692 | 8.231459 | 0.2349047
222 | 0.2587009 | 0.9215686 | 8.30242 | 0.2384106
223 | 0.2538803 | 0.9451986 | 8.515303 | 0.2399673
224 | 0.2297778 | 0.9767052 | 8.799146 | 0.2244252
225 | 0.2121026 | 0.9924585 | 8.941068 | 0.210503
226 | 0.1992479 | 1.000335 | 9.012029 | 0.1993146
227 | 0.1944274 | 0.9845819 | 8.870107 | 0.1914296
228 | 0.188 | 1.023965 | 9.224911 | 0.1925054
229 | 0.1847863 | 1.031842 | 9.295872 | 0.1906703
230 | 0.1831795 | 1.031842 | 9.295872 | 0.1890123
231 | 0.1751453 | 1.031842 | 9.295872 | 0.1807222
232 | 0.1671111 | 1.039718 | 9.366833 | 0.1737485
233 | 0.1655043 | 1.047595 | 9.437794 | 0.1733815
234 | 0.1558632 | 1.071225 | 9.650676 | 0.1669646
235 | 0.1494359 | 1.071225 | 9.650676 | 0.1600795
236 | 0.1478291 | 1.071225 | 9.650676 | 0.1583582
237 | 0.1446154 | 1.086978 | 9.792598 | 0.1571938
238 | 0.1365812 | 1.079102 | 9.721637 | 0.147385
239 | 0.1333675 | 1.063348 | 9.579715 | 0.1418161
240 | 0.1108718 | 1.110608 | 10.00548 | 0.1231351
241 | 0.09962393 | 1.134238 | 10.21836 | 0.1129973
242 | 0.08837607 | 1.126362 | 10.1474 | 0.09954341
243 | 0.08676923 | 1.149992 | 10.36028 | 0.09978389
244 | 0.07552137 | 1.149992 | 10.36028 | 0.08684894
245 | 0.07230769 | 1.181498 | 10.64413 | 0.08543141
246 | 0.07070085 | 1.157868 | 10.43125 | 0.08186228
247 | 0.05945299 | 1.181498 | 10.64413 | 0.0702436
248 | 0.04820513 | 1.181498 | 10.64413 | 0.05695427
249 | 0.04177778 | 1.173622 | 10.57317 | 0.0490313
250 | 0.03374359 | 1.205128 | 10.85701 | 0.04066535
251 | 0.02892308 | 1.205128 | 10.85701 | 0.03485602
252 | 0.01606838 | 1.220882 | 10.99893 | 0.01961758
253 | 0.01606838 | 1.197252 | 10.78605 | 0.01923789
254 | 0.009641026 | 1.213005 | 10.92797 | 0.01169461
255 | 0.004820513 | 1.220882 | 10.99893 | 0.005885275